## BO
trial_index | arm_index | arm_name | sample_id | sample_batch_id | test_id | Pd | Pt | Cu | Au | Ir | Ce | Nb | Cr | max_power | abandoned | abandon_reason
0 | 0 | 0_0 | 1 | 1 | 1 | 0.202 | 0.02 | 0.007 | 0.095 | 0.056 | 0.146 | 0.092 | 0.382 | 29.13 | 1 | sample prep
0 | 1 | 0_1 | 2 | 1 | 2 | 0.11 | 0.052 | 0.172 | 0.115 | 0.122 | 0.121 | 0.273 | 0.035 | 1.937 | 1 | sample prep
0 | 2 | 0_2 | 3 | 1 | 3 | 0.159 | 0.044 | 0.032 | 0.021 | 0.224 | 0.305 | 0.025 | 0.19 | 3.22 | 1 | sample prep
0 | 3 | 0_3 | 4 | 1 | 4 | 0.024 | 0.065 | 0.159 | 0.298 | 0.044 | 0.185 | 0.151 | 0.074 | 0.2779 | 1 | sample prep
0 | 4 | 0_4 | 5 | 1 | 5 | 0.121 | 0.227 | 0.16 | 0.016 | 0.131 | 0.01 | 0.167 | 0.168 | 6.534 | 1 | sample prep
0 | 5 | 0_5 | 6 | 1 | 6 | 0.008 | 0.033 | 0.15 | 0.51 | 0.075 | 0.027 | 0.112 | 0.085 | 0.7142 | 1 | sample prep
0 | 6 | 0_6 | 7 | 1 | 7 | 0.223 | 0.083 | 0.206 | 0.183 | 0.196 | 0 | 0.015 | 0.094 | 8.689 | 1 | sample prep
0 | 7 | 0_7 | 8 | 1 | 8 | 0.006 | 0.255 | 0.01 | 0.068 | 0.117 | 0.227 | 0.186 | 0.131 | 1.768 | 1 | sample prep
0 | 8 | 0_8 | 9 | 1 | 9 | 0.169 | 0.186 | 0.001 | 0.314 | 0.143 | 0.032 | 0.107 | 0.048 | 43.56 | 1 | sample prep
0 | 9 | 0_9 | 10 | 1 | 10 | 0.25 | 0.032 | 0.054 | 0.475 | 0.062 | 0.065 | 0.015 | 0.047 | 30.19 | 1 | sample prep
0 | 10 | 0_10 | 11 | 1 | 11 | 0.404 | 0.05 | 0.136 | 0.003 | 0.327 | 0.026 | 0.006 | 0.048 | 36.27 | 1 | sample prep
0 | 11 | 0_11 | 12 | 1 | 12 | 0.229 | 0.253 | 0.037 | 0.221 | 0.014 | 0.049 | 0.101 | 0.096 | 20.78 | 1 | sample prep
0 | 12 | 0_12 | 13 | 1 | 13 | 0.008 | 0.081 | 0.249 | 0.028 | 0.175 | 0.213 | 0.21 | 0.036 | 0.7697 | 1 | sample prep
0 | 13 | 0_13 | 14 | 1 | 14 | 0.307 | 0.111 | 0.186 | 0.016 | 0.08 | 0.174 | 0.016 | 0.11 | 8.893 | 1 | sample prep
0 | 14 | 0_14 | 15 | 1 | 15 | 0.381 | 0.08 | 0.009 | 0.004 | 0.02 | 0.086 | 0.338 | 0.082 | 47.75 | 1 | sample prep
0 | 15 | 0_15 | 16 | 1 | 16 | 0.033 | 0.019 | 0.042 | 0.194 | 0.066 | 0.078 | 0.129 | 0.439 | 6.22 | 1 | sample prep
0 | 16 | 0_16 | 17 | 1 | 17 | 0.185 | 0.17 | 0.092 | 0.107 | 0.013 | 0.069 | 0.033 | 0.331 | 17.05 | 1 | sample prep
0 | 17 | 0_17 | 18 | 1 | 18 | 0.072 | 0.01 | 0.264 | 0.064 | 0.186 | 0.017 | 0.022 | 0.365 | 1.008 | 1 | sample prep
0 | 18 | 0_18 | 19 | 1 | 19 | 0.266 | 0.048 | 0.105 | 0.198 | 0.158 | 0.036 | 0.066 | 0.123 | 22.92 | 1 | sample prep
0 | 19 | 0_19 | 20 | 1 | 20 | 0.103 | 0.085 | 0.049 | 0.112 | 0.288 | 0.061 | 0.074 | 0.228 | 3.679 | 1 | sample prep
0 | 0 | 0_0 | 1 | 1 | 21 | 0.202 | 0.02 | 0.007 | 0.095 | 0.056 | 0.146 | 0.092 | 0.382 | 30.88
0 | 1 | 0_1 | 2 | 1 | 22 | 0.11 | 0.052 | 0.172 | 0.115 | 0.122 | 0.121 | 0.273 | 0.035 | 11.42
0 | 2 | 0_2 | 3 | 1 | 23 | 0.159 | 0.044 | 0.032 | 0.021 | 0.224 | 0.305 | 0.025 | 0.19 | 16.73
0 | 3 | 0_3 | 4 | 1 | 24 | 0.024 | 0.065 | 0.159 | 0.298 | 0.044 | 0.185 | 0.151 | 0.074 | 1.412
0 | 4 | 0_4 | 5 | 1 | 25 | 0.121 | 0.227 | 0.16 | 0.016 | 0.131 | 0.01 | 0.167 | 0.168 | 7.948
0 | 5 | 0_5 | 6 | 1 | 26 | 0.008 | 0.033 | 0.15 | 0.51 | 0.075 | 0.027 | 0.112 | 0.085 | 2.785
0 | 6 | 0_6 | 7 | 1 | 27 | 0.223 | 0.083 | 0.206 | 0.183 | 0.196 | 0 | 0.015 | 0.094 | 28.56
0 | 7 | 0_7 | 8 | 1 | 28 | 0.006 | 0.255 | 0.01 | 0.068 | 0.117 | 0.227 | 0.186 | 0.131 | 2.365
0 | 8 | 0_8 | 9 | 1 | 29 | 0.169 | 0.186 | 0.001 | 0.314 | 0.143 | 0.032 | 0.107 | 0.048 | 51.88
0 | 9 | 0_9 | 10 | 1 | 30 | 0.25 | 0.032 | 0.054 | 0.475 | 0.062 | 0.065 | 0.015 | 0.047 | 35.57
0 | 10 | 0_10 | 11 | 1 | 31 | 0.404 | 0.05 | 0.136 | 0.003 | 0.327 | 0.026 | 0.006 | 0.048 | 53.11
0 | 11 | 0_11 | 12 | 1 | 32 | 0.229 | 0.253 | 0.037 | 0.221 | 0.014 | 0.049 | 0.101 | 0.096 | 27.72
0 | 12 | 0_12 | 13 | 1 | 33 | 0.008 | 0.081 | 0.249 | 0.028 | 0.175 | 0.213 | 0.21 | 0.036 | 1.007
0 | 13 | 0_13 | 14 | 1 | 34 | 0.307 | 0.111 | 0.186 | 0.016 | 0.08 | 0.174 | 0.016 | 0.11 | 21.53
0 | 14 | 0_14 | 15 | 1 | 35 | 0.381 | 0.08 | 0.009 | 0.004 | 0.02 | 0.086 | 0.338 | 0.082 | 58.3
0 | 15 | 0_15 | 16 | 1 | 36 | 0.033 | 0.019 | 0.042 | 0.194 | 0.066 | 0.078 | 0.129 | 0.439 | 20.36
0 | 16 | 0_16 | 17 | 1 | 37 | 0.185 | 0.17 | 0.092 | 0.107 | 0.013 | 0.069 | 0.033 | 0.331 | 27.79
0 | 17 | 0_17 | 18 | 1 | 38 | 0.072 | 0.01 | 0.264 | 0.064 | 0.186 | 0.017 | 0.022 | 0.365 | 11.53
0 | 18 | 0_18 | 19 | 1 | 39 | 0.266 | 0.048 | 0.105 | 0.198 | 0.158 | 0.036 | 0.066 | 0.123 | 43.03
0 | 19 | 0_19 | 20 | 1 | 40 | 0.103 | 0.085 | 0.049 | 0.112 | 0.288 | 0.061 | 0.074 | 0.228 | 12.35
1 | 0 | 1_0 | 21 | 2 | 41 | 0.381 | 0.049 | 0.128 | 0.067 | 0.121 | 0.076 | 0.151 | 0.027 | 57.08 | 1 | sample prep
1 | 1 | 1_1 | 22 | 2 | 42 | 0.086 | 0.019 | 0.085 | 0.303 | 0.266 | 0.116 | 0.068 | 0.057 | 5.504 | 1 | sample prep
1 | 2 | 1_2 | 23 | 2 | 43 | 0.129 | 0.005 | 0.211 | 0.075 | 0.154 | 0.041 | 0.073 | 0.312 | 1.934 | 1 | sample prep
1 | 3 | 1_3 | 24 | 2 | 44 | 0.019 | 0.028 | 0.117 | 0.001 | 0.005 | 0.331 | 0.343 | 0.156 | 0.01818 | 1 | sample prep
1 | 4 | 1_4 | 25 | 2 | 45 | 0.19 | 0.142 | 0.046 | 0.289 | 0.19 | 0.012 | 0.03 | 0.101 | 7.669 | 1 | sample prep
1 | 5 | 1_5 | 26 | 2 | 46 | 0.022 | 0.132 | 0.157 | 0.082 | 0.328 | 0.081 | 0.017 | 0.181 | 0.0846 | 1 | sample prep
1 | 6 | 1_6 | 27 | 2 | 47 | 0.013 | 0.303 | 0.198 | 0.035 | 0.043 | 0.032 | 0.307 | 0.069 | 0.2872 | 1 | sample prep
1 | 7 | 1_7 | 28 | 2 | 48 | 0.021 | 0.087 | 0.067 | 0.47 | 0.138 | 0.004 | 0.152 | 0.061 | 4.262 | 1 | sample prep
1 | 8 | 1_8 | 29 | 2 | 49 | 0.045 | 0.019 | 0.012 | 0.116 | 0.14 | 0.594 | 0.02 | 0.054 | 2.929 | 1 | sample prep
1 | 9 | 1_9 | 30 | 2 | 50 | 0.121 | 0.126 | 0.063 | 0.021 | 0.035 | 0.128 | 0.165 | 0.341 | 9.501 | 1 | sample prep
1 | 10 | 1_10 | 31 | 2 | 51 | 0.169 | 0.071 | 0.042 | 0.215 | 0.105 | 0.135 | 0.045 | 0.218 | 25.86 | 1 | sample prep
1 | 11 | 1_11 | 32 | 2 | 52 | 0.275 | 0.151 | 0.05 | 0.066 | 0.027 | 0.316 | 0.004 | 0.111 | 14.52 | 1 | sample prep
1 | 12 | 1_12 | 33 | 2 | 53 | 0.199 | 0.098 | 0.002 | 0.128 | 0.178 | 0.293 | 0.08 | 0.022 | 3.698 | 1 | sample prep
1 | 13 | 1_13 | 34 | 2 | 54 | 0.016 | 0.138 | 0.013 | 0.152 | 0.055 | 0.054 | 0.534 | 0.038 | 4.925 | 1 | sample prep
1 | 14 | 1_14 | 35 | 2 | 55 | 0.01 | 0.075 | 0.01 | 0.028 | 0.019 | 0.108 | 0.228 | 0.522 | 0.4392 | 1 | sample prep
1 | 15 | 1_15 | 36 | 2 | 56 | 0.217 | 0.131 | 0.095 | 0.209 | 0.09 | 0.1 | 0.106 | 0.052 | 24.08 | 1 | sample prep
1 | 16 | 1_16 | 37 | 2 | 57 | 0.265 | 0.119 | 0.08 | 0.021 | 0.237 | 0.01 | 0.056 | 0.212 | 17.25 | 1 | sample prep
1 | 17 | 1_17 | 38 | 2 | 58 | 0.153 | 0.018 | 0.147 | 0.423 | 0.003 | 0.066 | 0.055 | 0.135 | 13.7 | 1 | sample prep
1 | 18 | 1_18 | 39 | 2 | 59 | 0.041 | 0.029 | 0.269 | 0.039 | 0.367 | 0.066 | 0.133 | 0.056 | 0.1985 | 1 | sample prep
1 | 19 | 1_19 | 40 | 2 | 60 | 0.071 | 0.007 | 0.025 | 0.199 | 0.389 | 0.028 | 0.054 | 0.227 | 1.172 | 1 | sample prep
1 | 0 | 1_0 | 21 | 2 | 61 | 0.381 | 0.049 | 0.128 | 0.067 | 0.121 | 0.076 | 0.151 | 0.027 | 47.9
1 | 1 | 1_1 | 22 | 2 | 62 | 0.086 | 0.019 | 0.085 | 0.303 | 0.266 | 0.116 | 0.068 | 0.057 | 22.02
1 | 2 | 1_2 | 23 | 2 | 63 | 0.129 | 0.005 | 0.211 | 0.075 | 0.154 | 0.041 | 0.073 | 0.312 | 16.24
1 | 3 | 1_3 | 24 | 2 | 64 | 0.019 | 0.028 | 0.117 | 0.001 | 0.005 | 0.331 | 0.343 | 0.156 | 0.2964
1 | 4 | 1_4 | 25 | 2 | 65 | 0.19 | 0.142 | 0.046 | 0.289 | 0.19 | 0.012 | 0.03 | 0.101 | 0.0009834 | 1 | failed test
1 | 5 | 1_5 | 26 | 2 | 66 | 0.022 | 0.132 | 0.157 | 0.082 | 0.328 | 0.081 | 0.017 | 0.181 | 0.6244
1 | 6 | 1_6 | 27 | 2 | 67 | 0.013 | 0.303 | 0.198 | 0.035 | 0.043 | 0.032 | 0.307 | 0.069 | 0.5673
1 | 7 | 1_7 | 28 | 2 | 68 | 0.021 | 0.087 | 0.067 | 0.47 | 0.138 | 0.004 | 0.152 | 0.061 | 6.613
1 | 8 | 1_8 | 29 | 2 | 69 | 0.045 | 0.019 | 0.012 | 0.116 | 0.14 | 0.594 | 0.02 | 0.054 | 22.88
1 | 9 | 1_9 | 30 | 2 | 70 | 0.121 | 0.126 | 0.063 | 0.021 | 0.035 | 0.128 | 0.165 | 0.341 | 23.43
1 | 10 | 1_10 | 31 | 2 | 71 | 0.169 | 0.071 | 0.042 | 0.215 | 0.105 | 0.135 | 0.045 | 0.218 | 39.39
1 | 11 | 1_11 | 32 | 2 | 72 | 0.275 | 0.151 | 0.05 | 0.066 | 0.027 | 0.316 | 0.004 | 0.111 | 38.58
1 | 12 | 1_12 | 33 | 2 | 73 | 0.199 | 0.098 | 0.002 | 0.128 | 0.178 | 0.293 | 0.08 | 0.022 | 21.22
1 | 13 | 1_13 | 34 | 2 | 74 | 0.016 | 0.138 | 0.013 | 0.152 | 0.055 | 0.054 | 0.534 | 0.038 | 6.728
1 | 14 | 1_14 | 35 | 2 | 75 | 0.01 | 0.075 | 0.01 | 0.028 | 0.019 | 0.108 | 0.228 | 0.522 | 1.108
1 | 15 | 1_15 | 36 | 2 | 76 | 0.217 | 0.131 | 0.095 | 0.209 | 0.09 | 0.1 | 0.106 | 0.052 | 37.73
1 | 16 | 1_16 | 37 | 2 | 77 | 0.265 | 0.119 | 0.08 | 0.021 | 0.237 | 0.01 | 0.056 | 0.212 | 48.16
1 | 17 | 1_17 | 38 | 2 | 78 | 0.153 | 0.018 | 0.147 | 0.423 | 0.003 | 0.066 | 0.055 | 0.135 | 21.1
1 | 18 | 1_18 | 39 | 2 | 79 | 0.041 | 0.029 | 0.269 | 0.039 | 0.367 | 0.066 | 0.133 | 0.056 | 5.759
1 | 19 | 1_19 | 40 | 2 | 80 | 0.071 | 0.007 | 0.025 | 0.199 | 0.389 | 0.028 | 0.054 | 0.227 | 5.087
1 | 0 | 1_0 | 21 | 2 | 81 | 0.381 | 0.049 | 0.128 | 0.067 | 0.121 | 0.076 | 0.151 | 0.027 | 44.49 | 1 | retest
1 | 4 | 1_4 | 25 | 2 | 82 | 0.19 | 0.142 | 0.046 | 0.289 | 0.19 | 0.012 | 0.03 | 0.101 | 32.52
2 | 0 | 2_0 | 41 | 3 | 83 | 0.411 | 0.064 | 0 | 0.052 | 0.192 | 0 | 0.229 | 0.052 | 34.39 | 1 | sample prep
2 | 1 | 2_1 | 42 | 3 | 84 | 0.429 | 0 | 0 | 0 | 0.152 | 0 | 0.172 | 0.247 | 21.57 | 1 | sample prep
2 | 2 | 2_2 | 43 | 3 | 85 | 0.431 | 0.146 | 0 | 0 | 0.209 | 0 | 0.214 | 0 | 40.04 | 1 | sample prep
2 | 3 | 2_3 | 44 | 3 | 86 | 0.399 | 0.016 | 0 | 0.084 | 0.184 | 0 | 0.317 | 0 | 31.85 | 1 | sample prep
2 | 4 | 2_4 | 45 | 3 | 87 | 0.409 | 0.09 | 0 | 0.137 | 0.227 | 0 | 0.136 | 0 | 35.01 | 1 | sample prep
2 | 5 | 2_5 | 46 | 3 | 88 | 0.402 | 0.072 | 0 | 0 | 0.256 | 0 | 0.269 | 0 | 26.68 | 1 | sample prep
2 | 6 | 2_6 | 47 | 3 | 89 | 0.294 | 0.11 | 0.17 | 0 | 0.173 | 0.094 | 0.158 | 0 | 36.79 | 1 | sample prep
2 | 7 | 2_7 | 48 | 3 | 90 | 0.457 | 0.046 | 0 | 0.081 | 0.118 | 0 | 0.297 | 0 | 40.43 | 1 | sample prep
2 | 8 | 2_8 | 49 | 3 | 91 | 0.467 | 0.062 | 0 | 0 | 0.162 | 0.079 | 0.23 | 0 | 48.89 | 1 | sample prep
2 | 9 | 2_9 | 50 | 3 | 92 | 0.389 | 0.046 | 0 | 0 | 0.15 | 0 | 0.362 | 0.053 | 29.36 | 1 | sample prep
2 | 10 | 2_10 | 51 | 3 | 93 | 0.439 | 0.059 | 0 | 0.165 | 0.153 | 0.046 | 0.138 | 0 | 57.49 | 1 | sample prep
2 | 11 | 2_11 | 52 | 3 | 94 | 0.405 | 0.015 | 0 | 0 | 0.254 | 0 | 0.058 | 0.268 | 12.76 | 1 | sample prep
2 | 12 | 2_12 | 53 | 3 | 95 | 0.346 | 0.011 | 0 | 0.181 | 0.024 | 0 | 0.439 | 0 | 48.01 | 1 | sample prep
2 | 13 | 2_13 | 54 | 3 | 96 | 0.429 | 0 | 0 | 0 | 0.264 | 0.015 | 0.291 | 0 | 33.31 | 1 | sample prep
2 | 14 | 2_14 | 55 | 3 | 97 | 0.376 | 0.043 | 0 | 0.014 | 0.124 | 0 | 0.147 | 0.296 | 28.47 | 1 | sample prep
2 | 15 | 2_15 | 56 | 3 | 98 | 0.414 | 0.055 | 0 | 0.062 | 0.208 | 0.049 | 0.211 | 0 | 38.21 | 1 | sample prep
2 | 16 | 2_16 | 57 | 3 | 99 | 0.408 | 0.008 | 0 | 0.037 | 0.212 | 0.027 | 0.193 | 0.115 | 24.57 | 1 | sample prep
2 | 17 | 2_17 | 58 | 3 | 100 | 0.444 | 0.081 | 0 | 0.001 | 0.148 | 0.005 | 0.1 | 0.221 | 42.91 | 1 | sample prep
2 | 18 | 2_18 | 59 | 3 | 101 | 0.292 | 0.109 | 0.074 | 0.111 | 0.271 | 0.054 | 0.085 | 0.004 | 38.01 | 1 | sample prep
2 | 19 | 2_19 | 60 | 3 | 102 | 0.384 | 0.01 | 0 | 0.091 | 0.215 | 0 | 0.173 | 0.127 | 24.35 | 1 | sample prep
2 | 0 | 2_0 | 41 | 3 | 103 | 0.411 | 0.064 | 0 | 0.052 | 0.192 | 0 | 0.229 | 0.052 | 47.53
2 | 1 | 2_1 | 42 | 3 | 104 | 0.429 | 0 | 0 | 0 | 0.152 | 0 | 0.172 | 0.247 | 23.81
2 | 2 | 2_2 | 43 | 3 | 105 | 0.431 | 0.146 | 0 | 0 | 0.209 | 0 | 0.214 | 0 | 56.13
2 | 3 | 2_3 | 44 | 3 | 106 | 0.399 | 0.016 | 0 | 0.084 | 0.184 | 0 | 0.317 | 0 | 42.6
2 | 4 | 2_4 | 45 | 3 | 107 | 0.409 | 0.09 | 0 | 0.137 | 0.227 | 0 | 0.136 | 0 | 0.1135 | 1 | failed test
2 | 5 | 2_5 | 46 | 3 | 108 | 0.402 | 0.072 | 0 | 0 | 0.256 | 0 | 0.269 | 0 | 45.91
2 | 6 | 2_6 | 47 | 3 | 109 | 0.294 | 0.11 | 0.17 | 0 | 0.173 | 0.094 | 0.158 | 0 | 49.25
2 | 7 | 2_7 | 48 | 3 | 110 | 0.457 | 0.046 | 0 | 0.081 | 0.118 | 0 | 0.297 | 0 | 43.91
2 | 8 | 2_8 | 49 | 3 | 111 | 0.467 | 0.062 | 0 | 0 | 0.162 | 0.079 | 0.23 | 0 | 48.72
2 | 9 | 2_9 | 50 | 3 | 112 | 0.389 | 0.046 | 0 | 0 | 0.15 | 0 | 0.362 | 0.053 | 37.66
2 | 10 | 2_10 | 51 | 3 | 113 | 0.439 | 0.059 | 0 | 0.165 | 0.153 | 0.046 | 0.138 | 0 | 56.99
2 | 11 | 2_11 | 52 | 3 | 114 | 0.405 | 0.015 | 0 | 0 | 0.254 | 0 | 0.058 | 0.268 | 22.39
2 | 12 | 2_12 | 53 | 3 | 115 | 0.346 | 0.011 | 0 | 0.181 | 0.024 | 0 | 0.439 | 0 | 37.97
2 | 13 | 2_13 | 54 | 3 | 116 | 0.429 | 0 | 0 | 0 | 0.264 | 0.015 | 0.291 | 0 | 31.05
2 | 14 | 2_14 | 55 | 3 | 117 | 0.376 | 0.043 | 0 | 0.014 | 0.124 | 0 | 0.147 | 0.296 | 36.66
2 | 15 | 2_15 | 56 | 3 | 118 | 0.414 | 0.055 | 0 | 0.062 | 0.208 | 0.049 | 0.211 | 0 | 42.62
2 | 16 | 2_16 | 57 | 3 | 119 | 0.408 | 0.008 | 0 | 0.037 | 0.212 | 0.027 | 0.193 | 0.115 | 35.03
2 | 17 | 2_17 | 58 | 3 | 120 | 0.444 | 0.081 | 0 | 0.001 | 0.148 | 0.005 | 0.1 | 0.221 | 53.72
2 | 18 | 2_18 | 59 | 3 | 121 | 0.292 | 0.109 | 0.074 | 0.111 | 0.271 | 0.054 | 0.085 | 0.004 | 50.07
2 | 19 | 2_19 | 60 | 3 | 122 | 0.384 | 0.01 | 0 | 0.091 | 0.215 | 0 | 0.173 | 0.127 | 37.16
2 | 4 | 2_4 | 45 | 3 | 123 | 0.409 | 0.09 | 0 | 0.137 | 0.227 | 0 | 0.136 | 0 | 40.03 |  | retest
3 | 0 | 3_0 | 61 | 4 | 124 | 0.358 | 0.081 | 0.078 | 0.003 | 0.057 | 0.161 | 0.08 | 0.182 | 53.37 | 1 | sample prep
3 | 1 | 3_1 | 62 | 4 | 125 | 0.198 | 0.185 | 0.302 | 0.007 | 0.077 | 0.035 | 0.193 | 0.003 | 15.49 | 1 | sample prep
3 | 2 | 3_2 | 63 | 4 | 126 | 0.399 | 0.075 | 0.136 | 0.061 | 0.019 | 0.01 | 0.013 | 0.287 | 43.19 | 1 | sample prep
3 | 3 | 3_3 | 64 | 4 | 127 | 0.133 | 0.04 | 0.114 | 0.056 | 0.173 | 0.475 | 0.007 | 0.002 | 20.78 | 1 | sample prep
3 | 4 | 3_4 | 65 | 4 | 128 | 0.101 | 0.016 | 0.124 | 0.136 | 0.015 | 0.14 | 0.162 | 0.306 | 10.95 | 1 | sample prep
3 | 5 | 3_5 | 66 | 4 | 129 | 0.5 | 0.04 | 0.013 | 0.005 | 0.057 | 0.046 | 0.168 | 0.171 | 37.42 | 1 | sample prep
3 | 6 | 3_6 | 67 | 4 | 130 | 0.145 | 0.215 | 0.06 | 0.087 | 0.067 | 0.131 | 0.04 | 0.255 | 20.18 | 1 | sample prep
3 | 7 | 3_7 | 68 | 4 | 131 | 0.094 | 0.08 | 0.195 | 0.021 | 0.182 | 0.081 | 0.347 | 0 | 8.82 | 1 | sample prep
3 | 8 | 3_8 | 69 | 4 | 132 | 0.168 | 0.056 | 0.141 | 0.228 | 0.045 | 0.003 | 0.132 | 0.227 | 23.14 | 1 | sample prep
3 | 9 | 3_9 | 70 | 4 | 133 | 0.15 | 0.12 | 0.032 | 0.011 | 0.189 | 0.227 | 0.226 | 0.045 | 26.74 | 1 | sample prep
3 | 0 | 3_0 | 61 | 4 | 134 | 0.358 | 0.081 | 0.078 | 0.003 | 0.057 | 0.161 | 0.08 | 0.182 | 56.73
3 | 1 | 3_1 | 62 | 4 | 135 | 0.198 | 0.185 | 0.302 | 0.007 | 0.077 | 0.035 | 0.193 | 0.003 | 17.74
3 | 2 | 3_2 | 63 | 4 | 136 | 0.399 | 0.075 | 0.136 | 0.061 | 0.019 | 0.01 | 0.013 | 0.287 | 39.46
3 | 3 | 3_3 | 64 | 4 | 137 | 0.133 | 0.04 | 0.114 | 0.056 | 0.173 | 0.475 | 0.007 | 0.002 | 21.93
3 | 4 | 3_4 | 65 | 4 | 138 | 0.101 | 0.016 | 0.124 | 0.136 | 0.015 | 0.14 | 0.162 | 0.306 | 15.24
3 | 5 | 3_5 | 66 | 4 | 139 | 0.5 | 0.04 | 0.013 | 0.005 | 0.057 | 0.046 | 0.168 | 0.171 | 48.56
3 | 6 | 3_6 | 67 | 4 | 140 | 0.145 | 0.215 | 0.06 | 0.087 | 0.067 | 0.131 | 0.04 | 0.255 | 28.75
3 | 7 | 3_7 | 68 | 4 | 141 | 0.094 | 0.08 | 0.195 | 0.021 | 0.182 | 0.081 | 0.347 | 0 | 10.7
3 | 8 | 3_8 | 69 | 4 | 142 | 0.168 | 0.056 | 0.141 | 0.228 | 0.045 | 0.003 | 0.132 | 0.227 | 23.98
3 | 9 | 3_9 | 70 | 4 | 143 | 0.15 | 0.12 | 0.032 | 0.011 | 0.189 | 0.227 | 0.226 | 0.045 | 25.38
4 | 0 | 4_0 | 81 | 5 | 144 | 0.421 | 0.135 | 0.032 | 0.072 | 0.067 | 0.078 | 0.195 | 0 | 68.22 | 1 | sample prep
4 | 1 | 4_1 | 82 | 5 | 145 | 0.433 | 0.137 | 0.067 | 0 | 0.125 | 0.049 | 0.188 | 0 | 69.65 | 1 | sample prep
4 | 2 | 4_2 | 83 | 5 | 146 | 0.42 | 0.137 | 0 | 0.14 | 0.015 | 0.097 | 0.191 | 0 | 66.76 | 1 | sample prep
4 | 3 | 4_3 | 84 | 5 | 147 | 0.454 | 0.147 | 0.019 | 0.019 | 0.055 | 0.106 | 0.2 | 0 | 70.66 | 1 | sample prep
4 | 4 | 4_4 | 85 | 5 | 148 | 0.417 | 0.132 | 0.038 | 0.114 | 0.04 | 0.05 | 0.209 | 0 | 1.286e-06 | 1 | failed
4 | 5 | 4_5 | 86 | 5 | 149 | 0.389 | 0.134 | 0.016 | 0.112 | 0.06 | 0.082 | 0.206 | 0 | 51.5 | 1 | sample prep
4 | 6 | 4_6 | 87 | 5 | 150 | 0.446 | 0.141 | 0.037 | 0.079 | 0.115 | 0.099 | 0.085 | 0 | 65.76 | 1 | sample prep
4 | 7 | 4_7 | 88 | 5 | 151 | 0.431 | 0.145 | 0.06 | 0 | 0.178 | 0.08 | 0.107 | 0 | 70.94 | 1 | sample prep
4 | 8 | 4_8 | 89 | 5 | 152 | 0.482 | 0.144 | 0.068 | 0 | 0.096 | 0.038 | 0.172 | 0 | 74 | 1 | sample prep
4 | 9 | 4_9 | 90 | 5 | 153 | 0.402 | 0.14 | 0.034 | 0.023 | 0.071 | 0.073 | 0.256 | 0 | 68.02 | 1 | sample prep
4 | 10 | 4_10 | 91 | 5 | 154 | 0.472 | 0.141 | 0.035 | 0.058 | 0 | 0.039 | 0.255 | 0 | 72.73 | 1 | sample prep
4 | 11 | 4_11 | 92 | 5 | 155 | 0.445 | 0.122 | 0.047 | 0.089 | 0.05 | 0.078 | 0.169 | 0 | 62.02 | 1 | sample prep
4 | 12 | 4_12 | 93 | 5 | 156 | 0.375 | 0.072 | 0.011 | 0.083 | 0.189 | 0 | 0.215 | 0.055 | 24.37 | 1 | sample prep
4 | 13 | 4_13 | 94 | 5 | 157 | 0.41 | 0.164 | 0.001 | 0.006 | 0.076 | 0.078 | 0.264 | 0 | 53.35 | 1 | sample prep
4 | 14 | 4_14 | 95 | 5 | 158 | 0.415 | 0.13 | 0.093 | 0 | 0.158 | 0 | 0.204 | 0 | 39.8 | 1 | sample prep
4 | 15 | 4_15 | 96 | 5 | 159 | 0.417 | 0.133 | 0.03 | 0.041 | 0.025 | 0.097 | 0.257 | 0 | 66.29 | 1 | sample prep
4 | 16 | 4_16 | 97 | 5 | 160 | 0.416 | 0.144 | 0.04 | 0.081 | 0.1 | 0.048 | 0.17 | 0 | 58.78 | 1 | sample prep
4 | 17 | 4_17 | 98 | 5 | 161 | 0.397 | 0.112 | 0.116 | 0.079 | 0 | 0.003 | 0.292 | 0 | 53.47 | 1 | sample prep
4 | 18 | 4_18 | 99 | 5 | 162 | 0.406 | 0.142 | 0.039 | 0 | 0.084 | 0.083 | 0.247 | 0 | 70.21 | 1 | sample prep
4 | 19 | 4_19 | 100 | 5 | 163 | 0.435 | 0.137 | 0.006 | 0.135 | 0.051 | 0.129 | 0.107 | 0 | 49.83 | 1 | sample prep
4 | 4 | 4_4 | 85 | 5 | 164 | 0.417 | 0.132 | 0.038 | 0.114 | 0.04 | 0.05 | 0.209 | 0 | 50.77 | 1 | sample prep
4 | 0 | 4_0 | 81 | 5 | 165 | 0.421 | 0.135 | 0.032 | 0.072 | 0.067 | 0.078 | 0.195 | 0 | 67.55
4 | 1 | 4_1 | 82 | 5 | 166 | 0.433 | 0.137 | 0.067 | 0 | 0.125 | 0.049 | 0.188 | 0 | 67.66
4 | 2 | 4_2 | 83 | 5 | 167 | 0.42 | 0.137 | 0 | 0.14 | 0.015 | 0.097 | 0.191 | 0 | 69.02
4 | 3 | 4_3 | 84 | 5 | 168 | 0.454 | 0.147 | 0.019 | 0.019 | 0.055 | 0.106 | 0.2 | 0 | 74.4
4 | 4 | 4_4 | 85 | 5 | 169 | 0.417 | 0.132 | 0.038 | 0.114 | 0.04 | 0.05 | 0.209 | 0 | 40.89
4 | 5 | 4_5 | 86 | 5 | 170 | 0.389 | 0.134 | 0.016 | 0.112 | 0.06 | 0.082 | 0.206 | 0 | 67.7
4 | 6 | 4_6 | 87 | 5 | 171 | 0.446 | 0.141 | 0.037 | 0.079 | 0.115 | 0.099 | 0.085 | 0 | 69.02
4 | 7 | 4_7 | 88 | 5 | 172 | 0.431 | 0.145 | 0.06 | 0 | 0.178 | 0.08 | 0.107 | 0 | 71.42
4 | 8 | 4_8 | 89 | 5 | 173 | 0.482 | 0.144 | 0.068 | 0 | 0.096 | 0.038 | 0.172 | 0 | 67.91
4 | 9 | 4_9 | 90 | 5 | 174 | 0.402 | 0.14 | 0.034 | 0.023 | 0.071 | 0.073 | 0.256 | 0 | 65.59
4 | 10 | 4_10 | 91 | 5 | 175 | 0.472 | 0.141 | 0.035 | 0.058 | 0 | 0.039 | 0.255 | 0 | 67.3
4 | 11 | 4_11 | 92 | 5 | 176 | 0.445 | 0.122 | 0.047 | 0.089 | 0.05 | 0.078 | 0.169 | 0 | 56.54
4 | 12 | 4_12 | 93 | 5 | 177 | 0.375 | 0.072 | 0.011 | 0.083 | 0.189 | 0 | 0.215 | 0.055 | 42.19
4 | 13 | 4_13 | 94 | 5 | 178 | 0.41 | 0.164 | 0.001 | 0.006 | 0.076 | 0.078 | 0.264 | 0 | 61.06
4 | 14 | 4_14 | 95 | 5 | 179 | 0.415 | 0.13 | 0.093 | 0 | 0.158 | 0 | 0.204 | 0 | 47.44
4 | 15 | 4_15 | 96 | 5 | 180 | 0.417 | 0.133 | 0.03 | 0.041 | 0.025 | 0.097 | 0.257 | 0 | 66.67
4 | 16 | 4_16 | 97 | 5 | 181 | 0.416 | 0.144 | 0.04 | 0.081 | 0.1 | 0.048 | 0.17 | 0 | 64.33
4 | 17 | 4_17 | 98 | 5 | 182 | 0.397 | 0.112 | 0.116 | 0.079 | 0 | 0.003 | 0.292 | 0 | 56.19
4 | 18 | 4_18 | 99 | 5 | 183 | 0.406 | 0.142 | 0.039 | 0 | 0.084 | 0.083 | 0.247 | 0 | 66.97
4 | 19 | 4_19 | 100 | 5 | 184 | 0.435 | 0.137 | 0.006 | 0.135 | 0.051 | 0.129 | 0.107 | 0 | 54.97
5 | 0 | 5_0 | 101 | 6 | 185 | 0.468 | 0.173 | 0.025 | 0 | 0.093 | 0.104 | 0.138 | 0 | 44.34 | 1 | sample prep
5 | 1 | 5_1 | 102 | 6 | 186 | 0.07 | 0.25 | 0.042 | 0.144 | 0.236 | 0.211 | 0.036 | 0.011 | 6.857 | 1 | sample prep
5 | 2 | 5_2 | 103 | 6 | 187 | 0.487 | 0.185 | 0.018 | 0 | 0.037 | 0.106 | 0.168 | 0 | 75.08 | 1 | sample prep
5 | 3 | 5_3 | 104 | 6 | 188 | 0.463 | 0.175 | 0.019 | 0 | 0.15 | 0.105 | 0.089 | 0 | 72.01 | 1 | sample prep
5 | 4 | 5_4 | 105 | 6 | 189 | 0.446 | 0.163 | 0.018 | 0 | 0.096 | 0.114 | 0.163 | 0 | 71.08 | 1 | sample prep
5 | 5 | 5_5 | 106 | 6 | 190 | 0.497 | 0.182 | 0.049 | 0 | 0.101 | 0.097 | 0.074 | 0 | 71.97 | 1 | sample prep
5 | 6 | 5_6 | 107 | 6 | 191 | 0.47 | 0.17 | 0.045 | 0 | 0.05 | 0.107 | 0.158 | 0 | 63.2 | 1 | sample prep
5 | 7 | 5_7 | 108 | 6 | 192 | 0.464 | 0.193 | 0 | 0 | 0.096 | 0.115 | 0.132 | 0 | 67.36 | 1 | sample prep
5 | 8 | 5_8 | 109 | 6 | 193 | 0.418 | 0.105 | 0.076 | 0.099 | 0.09 | 0.064 | 0.149 | 0 | 55.43 | 1 | sample prep
5 | 9 | 5_9 | 110 | 6 | 194 | 0.429 | 0.126 | 0.016 | 0.08 | 0.16 | 0.02 | 0.159 | 0.01 | 42.08 | 1 | sample prep
5 | 10 | 5_10 | 111 | 6 | 195 | 0.409 | 0.124 | 0.039 | 0.026 | 0.118 | 0.089 | 0.195 | 0 | 56.52 | 1 | sample prep
5 | 11 | 5_11 | 112 | 6 | 196 | 0.341 | 0.225 | 0 | 0.026 | 0.108 | 0.126 | 0.173 | 0 | 49.98 | 1 | sample prep
5 | 12 | 5_12 | 113 | 6 | 197 | 0.413 | 0.121 | 0.028 | 0.039 | 0.202 | 0.075 | 0.12 | 0 | 50.76 | 1 | sample prep
5 | 13 | 5_13 | 114 | 6 | 198 | 0.511 | 0.188 | 0.032 | 0 | 0.042 | 0.11 | 0.117 | 0 | 58.49 | 1 | sample prep
5 | 14 | 5_14 | 115 | 6 | 199 | 0.485 | 0.161 | 0.029 | 0 | 0.107 | 0.109 | 0.109 | 0 | 55.05 | 1 | sample prep
5 | 15 | 5_15 | 116 | 6 | 200 | 0.445 | 0.141 | 0.02 | 0.035 | 0.005 | 0.065 | 0.29 | 0 | 41.27 | 1 | sample prep
5 | 16 | 5_16 | 117 | 6 | 201 | 0.508 | 0.167 | 0.018 | 0 | 0 | 0.083 | 0.223 | 0 | 66.72 | 1 | sample prep
5 | 17 | 5_17 | 118 | 6 | 202 | 0.355 | 0.153 | 0.06 | 0.048 | 0.136 | 0.084 | 0.164 | 0 | 53.81 | 1 | sample prep
5 | 18 | 5_18 | 119 | 6 | 203 | 0.526 | 0.082 | 0.046 | 0.039 | 0 | 0.132 | 0.176 | 0 | 49.55 | 1 | sample prep
5 | 19 | 5_19 | 120 | 6 | 204 | 0.456 | 0.125 | 0 | 0.035 | 0.089 | 0.051 | 0.244 | 0 | 44.86 | 1 | sample prep
5 | 0 | 5_0 | 101 | 6 | 205 | 0.468 | 0.173 | 0.025 | 0 | 0.093 | 0.104 | 0.138 | 0 | 42.09
5 | 1 | 5_1 | 102 | 6 | 206 | 0.07 | 0.25 | 0.042 | 0.144 | 0.236 | 0.211 | 0.036 | 0.011 | 14.55
5 | 2 | 5_2 | 103 | 6 | 207 | 0.487 | 0.185 | 0.018 | 0 | 0.037 | 0.106 | 0.168 | 0 | 75.45
5 | 3 | 5_3 | 104 | 6 | 208 | 0.463 | 0.175 | 0.019 | 0 | 0.15 | 0.105 | 0.089 | 0 | 74.75
5 | 4 | 5_4 | 105 | 6 | 209 | 0.446 | 0.163 | 0.018 | 0 | 0.096 | 0.114 | 0.163 | 0 | 74.51
5 | 5 | 5_5 | 106 | 6 | 210 | 0.497 | 0.182 | 0.049 | 0 | 0.101 | 0.097 | 0.074 | 0 | 69.88
5 | 6 | 5_6 | 107 | 6 | 211 | 0.47 | 0.17 | 0.045 | 0 | 0.05 | 0.107 | 0.158 | 0 | 68.62
5 | 7 | 5_7 | 108 | 6 | 212 | 0.464 | 0.193 | 0 | 0 | 0.096 | 0.115 | 0.132 | 0 | 60.89
5 | 8 | 5_8 | 109 | 6 | 213 | 0.418 | 0.105 | 0.076 | 0.099 | 0.09 | 0.064 | 0.149 | 0 | 61.33
5 | 9 | 5_9 | 110 | 6 | 214 | 0.429 | 0.126 | 0.016 | 0.08 | 0.16 | 0.02 | 0.159 | 0.01 | 44.63
5 | 10 | 5_10 | 111 | 6 | 215 | 0.409 | 0.124 | 0.039 | 0.026 | 0.118 | 0.089 | 0.195 | 0 | 56.78
5 | 11 | 5_11 | 112 | 6 | 216 | 0.341 | 0.225 | 0 | 0.026 | 0.108 | 0.126 | 0.173 | 0 | 59.47
5 | 12 | 5_12 | 113 | 6 | 217 | 0.413 | 0.121 | 0.028 | 0.039 | 0.202 | 0.075 | 0.12 | 0 | 47.17
5 | 13 | 5_13 | 114 | 6 | 218 | 0.511 | 0.188 | 0.032 | 0 | 0.042 | 0.11 | 0.117 | 0 | 65.63
5 | 14 | 5_14 | 115 | 6 | 219 | 0.485 | 0.161 | 0.029 | 0 | 0.107 | 0.109 | 0.109 | 0 | 51.47
5 | 15 | 5_15 | 116 | 6 | 220 | 0.445 | 0.141 | 0.02 | 0.035 | 0.005 | 0.065 | 0.29 | 0 | 44.65
5 | 16 | 5_16 | 117 | 6 | 221 | 0.508 | 0.167 | 0.018 | 0 | 0 | 0.083 | 0.223 | 0 | 71.7
5 | 17 | 5_17 | 118 | 6 | 222 | 0.355 | 0.153 | 0.06 | 0.048 | 0.136 | 0.084 | 0.164 | 0 | 52.4
5 | 18 | 5_18 | 119 | 6 | 223 | 0.526 | 0.082 | 0.046 | 0.039 | 0 | 0.132 | 0.176 | 0 | 45.68
5 | 19 | 5_19 | 120 | 6 | 224 | 0.456 | 0.125 | 0 | 0.035 | 0.089 | 0.051 | 0.244 | 0 | 51.26
6 | 0 | 6_0 | 121 | 7 | 225 | 0.471 | 0.214 | 0.04 | 0 | 0.013 | 0.101 | 0.162 | 0 | 61.11 | 1 | sample prep
6 | 1 | 6_1 | 122 | 7 | 226 | 0.464 | 0.215 | 0 | 0 | 0 | 0.13 | 0.191 | 0 | 67.19 | 1 | sample prep
6 | 2 | 6_2 | 123 | 7 | 227 | 0.499 | 0.229 | 0.064 | 0 | 0.056 | 0.069 | 0.082 | 0 | 78.52 | 1 | sample prep
6 | 3 | 6_3 | 124 | 7 | 228 | 0.474 | 0.222 | 0.004 | 0.096 | 0 | 0.101 | 0.103 | 0 | 77.48 | 1 | sample prep
6 | 4 | 6_4 | 125 | 7 | 229 | 0.459 | 0.197 | 0.066 | 0 | 0 | 0.112 | 0.165 | 0 | 68.75 | 1 | sample prep
6 | 5 | 6_5 | 126 | 7 | 230 | 0.493 | 0.239 | 0.031 | 0 | 0 | 0.063 | 0.173 | 0 | 74.84 | 1 | sample prep
6 | 6 | 6_6 | 127 | 7 | 231 | 0.471 | 0.234 | 0.013 | 0 | 0.127 | 0.113 | 0.041 | 0 | 71.63 | 1 | sample prep
6 | 7 | 6_7 | 128 | 7 | 232 | 0.53 | 0.237 | 0.054 | 0 | 0 | 0.116 | 0.063 | 0 | 65.74 | 1 | sample prep
6 | 8 | 6_8 | 129 | 7 | 233 | 0.508 | 0.12 | 0.072 | 0 | 0.09 | 0.042 | 0.167 | 0 | 74.51 | 1 | sample prep
6 | 9 | 6_9 | 130 | 7 | 234 | 0.485 | 0.22 | 0.064 | 0 | 0.059 | 0.091 | 0.081 | 0 | 66.71 | 1 | sample prep
6 | 10 | 6_10 | 131 | 7 | 235 | 0.431 | 0.109 | 0.04 | 0.022 | 0.1 | 0.095 | 0.202 | 0 | 63.64 | 1 | sample prep
6 | 11 | 6_11 | 132 | 7 | 236 | 0.473 | 0.206 | 0.045 | 0.095 | 0 | 0.091 | 0.091 | 0 | 65.95 | 1 | sample prep
6 | 12 | 6_12 | 133 | 7 | 237 | 0.505 | 0.239 | 0.033 | 0.134 | 0.007 | 0.027 | 0.055 | 0 | 60.01 | 1 | sample prep
6 | 13 | 6_13 | 134 | 7 | 238 | 0.44 | 0.211 | 0.03 | 0 | 0 | 0.092 | 0.227 | 0 | 60.71 | 1 | sample prep
6 | 14 | 6_14 | 135 | 7 | 239 | 0.417 | 0.177 | 0.059 | 0.001 | 0 | 0.072 | 0.274 | 0 | 53.4 | 1 | sample prep
6 | 15 | 6_15 | 136 | 7 | 240 | 0.46 | 0.211 | 0.046 | 0 | 0 | 0.153 | 0.13 | 0 | 60.02 | 1 | sample prep
6 | 16 | 6_16 | 137 | 7 | 241 | 0.497 | 0.229 | 0.022 | 0.085 | 0 | 0.067 | 0.1 | 0 | 61.65 | 1 | sample prep
6 | 17 | 6_17 | 138 | 7 | 242 | 0.467 | 0.218 | 0.021 | 0 | 0.042 | 0.098 | 0.154 | 0 | 71.67 | 1 | sample prep
6 | 18 | 6_18 | 139 | 7 | 243 | 0.467 | 0.239 | 0.042 | 0 | 0.105 | 0.047 | 0.101 | 0 | 65.39 | 1 | sample prep
6 | 19 | 6_19 | 140 | 7 | 244 | 0.55 | 0.237 | 0.025 | 0.029 | 0.052 | 0.088 | 0.019 | 0 | 58.09 | 1 | sample prep
6 | 0 | 6_0 | 121 | 7 | 245 | 0.471 | 0.214 | 0.04 | 0 | 0.013 | 0.101 | 0.162 | 0 | 66.01
6 | 1 | 6_1 | 122 | 7 | 246 | 0.464 | 0.215 | 0 | 0 | 0 | 0.13 | 0.191 | 0 | 73.54
6 | 2 | 6_2 | 123 | 7 | 247 | 0.499 | 0.229 | 0.064 | 0 | 0.056 | 0.069 | 0.082 | 0 | 70.92
6 | 3 | 6_3 | 124 | 7 | 248 | 0.474 | 0.222 | 0.004 | 0.096 | 0 | 0.101 | 0.103 | 0 | 71.94
6 | 4 | 6_4 | 125 | 7 | 249 | 0.459 | 0.197 | 0.066 | 0 | 0 | 0.112 | 0.165 | 0 | 69.97
6 | 5 | 6_5 | 126 | 7 | 250 | 0.493 | 0.239 | 0.031 | 0 | 0 | 0.063 | 0.173 | 0 | 64.62
6 | 6 | 6_6 | 127 | 7 | 251 | 0.471 | 0.234 | 0.013 | 0 | 0.127 | 0.113 | 0.041 | 0 | 67.93
6 | 7 | 6_7 | 128 | 7 | 252 | 0.53 | 0.237 | 0.054 | 0 | 0 | 0.116 | 0.063 | 0 | 64.12
6 | 8 | 6_8 | 129 | 7 | 253 | 0.508 | 0.12 | 0.072 | 0 | 0.09 | 0.042 | 0.167 | 0 | 57.73
6 | 9 | 6_9 | 130 | 7 | 254 | 0.485 | 0.22 | 0.064 | 0 | 0.059 | 0.091 | 0.081 | 0 | 66.46
6 | 10 | 6_10 | 131 | 7 | 255 | 0.431 | 0.109 | 0.04 | 0.022 | 0.1 | 0.095 | 0.202 | 0 | 64.84
6 | 11 | 6_11 | 132 | 7 | 256 | 0.473 | 0.206 | 0.045 | 0.095 | 0 | 0.091 | 0.091 | 0 | 64.96
6 | 12 | 6_12 | 133 | 7 | 257 | 0.505 | 0.239 | 0.033 | 0.134 | 0.007 | 0.027 | 0.055 | 0 | 67.49
6 | 13 | 6_13 | 134 | 7 | 258 | 0.44 | 0.211 | 0.03 | 0 | 0 | 0.092 | 0.227 | 0 | 56.59
6 | 14 | 6_14 | 135 | 7 | 259 | 0.417 | 0.177 | 0.059 | 0.001 | 0 | 0.072 | 0.274 | 0 | 58.59
6 | 15 | 6_15 | 136 | 7 | 260 | 0.46 | 0.211 | 0.046 | 0 | 0 | 0.153 | 0.13 | 0 | 54.19
6 | 16 | 6_16 | 137 | 7 | 261 | 0.497 | 0.229 | 0.022 | 0.085 | 0 | 0.067 | 0.1 | 0 | 61.82
6 | 17 | 6_17 | 138 | 7 | 262 | 0.467 | 0.218 | 0.021 | 0 | 0.042 | 0.098 | 0.154 | 0 | 61.5
6 | 18 | 6_18 | 139 | 7 | 263 | 0.467 | 0.239 | 0.042 | 0 | 0.105 | 0.047 | 0.101 | 0 | 55.71
6 | 19 | 6_19 | 140 | 7 | 264 | 0.55 | 0.237 | 0.025 | 0.029 | 0.052 | 0.088 | 0.019 | 0 | 63.39
7 | 0 | 7_0 | 141 | 8 | 265 | 0.484 | 0.206 | 0.014 | 0.055 | 0.031 | 0.102 | 0.109 | 0 | 58.94 | 1 | sample prep
7 | 1 | 7_1 | 142 | 8 | 266 | 0.494 | 0.204 | 0.045 | 0 | 0.061 | 0.092 | 0.104 | 0 | 66.86 | 1 | sample prep
7 | 2 | 7_2 | 143 | 8 | 267 | 0.371 | 0.068 | 0.061 | 0.055 | 0.019 | 0.07 | 0.296 | 0.06 | 52.46 | 1 | sample prep
7 | 3 | 7_3 | 144 | 8 | 268 | 0.487 | 0.211 | 0 | 0.12 | 0 | 0.108 | 0.073 | 0 | 66.36 | 1 | sample prep
7 | 4 | 7_4 | 145 | 8 | 269 | 0.5 | 0.218 | 0 | 0 | 0.025 | 0.108 | 0.15 | 0 | 76.79 | 1 | sample prep
7 | 5 | 7_5 | 146 | 8 | 270 | 0.482 | 0.213 | 0.004 | 0.053 | 0.092 | 0.103 | 0.053 | 0 | 68.97 | 1 | sample prep
7 | 6 | 7_6 | 147 | 8 | 271 | 0.505 | 0.206 | 0.041 | 0.077 | 0.005 | 0.089 | 0.077 | 0 | 59.77 | 1 | sample prep
7 | 7 | 7_7 | 148 | 8 | 272 | 0.459 | 0.2 | 0 | 0.053 | 0.024 | 0.124 | 0.14 | 0 | 58.76 | 1 | sample prep
7 | 8 | 7_8 | 149 | 8 | 273 | 0.494 | 0.207 | 0.064 | 0.049 | 0.106 | 0.081 | 0 | 0 | 60.18 | 1 | sample prep
7 | 9 | 7_9 | 150 | 8 | 274 | 0.5 | 0.206 | 0.044 | 0 | 0 | 0.096 | 0.153 | 0 | 69.92 | 1 | sample prep
7 | 10 | 7_10 | 151 | 8 | 275 | 0.515 | 0.219 | 0 | 0.053 | 0.024 | 0.083 | 0.105 | 0 | 67.36 | 1 | sample prep
7 | 11 | 7_11 | 152 | 8 | 276 | 0.492 | 0.208 | 0.021 | 0.038 | 0.004 | 0.127 | 0.111 | 0 | 67.39 | 1 | sample prep
7 | 12 | 7_12 | 153 | 8 | 277 | 0.473 | 0.204 | 0.021 | 0.04 | 0.074 | 0.093 | 0.096 | 0 | 56.95 | 1 | sample prep
7 | 13 | 7_13 | 154 | 8 | 278 | 0.475 | 0.198 | 0.034 | 0.082 | 0.003 | 0.104 | 0.104 | 0 | 46.75 | 1 | sample prep
7 | 14 | 7_14 | 155 | 8 | 279 | 0.506 | 0.226 | 0 | 0 | 0.113 | 0.09 | 0.065 | 0 | 68.07 | 1 | sample prep
7 | 15 | 7_15 | 156 | 8 | 280 | 0.479 | 0.192 | 0.069 | 0.015 | 0 | 0.098 | 0.148 | 0 | 66.41 | 1 | sample prep
7 | 16 | 7_16 | 157 | 8 | 281 | 0.496 | 0.219 | 0.001 | 0.154 | 0.006 | 0.115 | 0.009 | 0 | 60.92 | 1 | sample prep
7 | 17 | 7_17 | 158 | 8 | 282 | 0.403 | 0.143 | 0.04 | 0 | 0.018 | 0.121 | 0.263 | 0.012 | 68.85 | 1 | sample prep
7 | 18 | 7_18 | 159 | 8 | 283 | 0.381 | 0.186 | 0 | 0.078 | 0.108 | 0.173 | 0.073 | 0 | 40.27 | 1 | sample prep
7 | 19 | 7_19 | 160 | 8 | 284 | 0.465 | 0.215 | 0.042 | 0.006 | 0.058 | 0.076 | 0.138 | 0 | 65.62 | 1 | sample prep
8 | 0 | 8_0 | 161 | 9 | 285 | 0.399 | 0.152 | 0.015 | 0 | 0.03 | 0.087 | 0.138 | 0.179 | 62.95 | 1 | sample prep
8 | 1 | 8_1 | 162 | 9 | 286 | 0.405 | 0.154 | 0.015 | 0 | 0.031 | 0.088 | 0.14 | 0.167 | 67.85 | 1 | sample prep
8 | 2 | 8_2 | 163 | 9 | 287 | 0.412 | 0.157 | 0.015 | 0 | 0.031 | 0.09 | 0.142 | 0.153 | 69.41 | 1 | sample prep
8 | 3 | 8_3 | 164 | 9 | 288 | 0.419 | 0.159 | 0.016 | 0 | 0.032 | 0.091 | 0.145 | 0.138 | 2.097e-05 | 1 | sample prep
8 | 4 | 8_4 | 165 | 9 | 289 | 0.427 | 0.162 | 0.016 | 0 | 0.032 | 0.093 | 0.147 | 0.123 | 70.13 | 1 | sample prep
8 | 5 | 8_5 | 166 | 9 | 290 | 0.434 | 0.165 | 0.016 | 0 | 0.033 | 0.095 | 0.15 | 0.107 | 63.63 | 1 | sample prep
8 | 6 | 8_6 | 167 | 9 | 291 | 0.442 | 0.168 | 0.016 | 0 | 0.034 | 0.096 | 0.153 | 0.091 | 64.64 | 1 | sample prep
8 | 7 | 8_7 | 168 | 9 | 292 | 0.451 | 0.171 | 0.017 | 0 | 0.034 | 0.098 | 0.155 | 0.074 | 70.94 | 1 | sample prep
8 | 8 | 8_8 | 169 | 9 | 293 | 0.393 | 0.18 | 0.05 | 0.039 | 0.044 | 0.054 | 0.065 | 0.175 | 63.31 | 1 | sample prep
8 | 9 | 8_9 | 170 | 9 | 294 | 0.4 | 0.183 | 0.051 | 0.04 | 0.045 | 0.055 | 0.066 | 0.16 | 59.7 | 1 | sample prep
8 | 10 | 8_10 | 171 | 9 | 295 | 0.406 | 0.186 | 0.052 | 0.041 | 0.046 | 0.056 | 0.067 | 0.146 | 60.45 | 1 | sample prep
8 | 11 | 8_11 | 172 | 9 | 296 | 0.413 | 0.189 | 0.053 | 0.041 | 0.046 | 0.057 | 0.068 | 0.133 | 65.59 | 1 | sample prep
8 | 12 | 8_12 | 173 | 9 | 297 | 0.42 | 0.193 | 0.054 | 0.042 | 0.047 | 0.058 | 0.069 | 0.117 | 49.04 | 1 | sample prep
8 | 13 | 8_13 | 174 | 9 | 298 | 0.427 | 0.196 | 0.055 | 0.043 | 0.048 | 0.059 | 0.07 | 0.102 | 56.69 | 1 | sample prep
8 | 14 | 8_14 | 175 | 9 | 299 | 0.434 | 0.199 | 0.056 | 0.044 | 0.049 | 0.06 | 0.071 | 0.087 | 53.61 | 1 | sample prep
8 | 15 | 8_15 | 176 | 9 | 300 | 0.442 | 0.203 | 0.057 | 0.044 | 0.05 | 0.061 | 0.073 | 0.07 | 56.12 | 1 | sample prep
8 | 3 | 8_3 | 164 | 9 | 301 | 0.419 | 0.159 | 0.016 | 0 | 0.032 | 0.091 | 0.145 | 0.138 | 22.84 | 1 | sample prep
7 | 0 | 7_0 | 141 | 8 | 302 | 0.484 | 0.206 | 0.014 | 0.055 | 0.031 | 0.102 | 0.109 | 0 | 59.95 | 1 | precursor issue
7 | 1 | 7_1 | 142 | 8 | 303 | 0.494 | 0.204 | 0.045 | 0 | 0.061 | 0.092 | 0.104 | 0 | 57.71 | 1 | precursor issue
7 | 2 | 7_2 | 143 | 8 | 304 | 0.371 | 0.068 | 0.061 | 0.055 | 0.019 | 0.07 | 0.296 | 0.06 | 47.21 | 1 | precursor issue
7 | 3 | 7_3 | 144 | 8 | 305 | 0.487 | 0.211 | 0 | 0.12 | 0 | 0.108 | 0.073 | 0 | 55.91 | 1 | precursor issue
7 | 4 | 7_4 | 145 | 8 | 306 | 0.5 | 0.218 | 0 | 0 | 0.025 | 0.108 | 0.15 | 0 | 0.0002071 | 1 | precursor issue
7 | 5 | 7_5 | 146 | 8 | 307 | 0.482 | 0.213 | 0.004 | 0.053 | 0.092 | 0.103 | 0.053 | 0 | 53.46 | 1 | precursor issue
7 | 6 | 7_6 | 147 | 8 | 308 | 0.505 | 0.206 | 0.041 | 0.077 | 0.005 | 0.089 | 0.077 | 0 | 57.77 | 1 | precursor issue
7 | 7 | 7_7 | 148 | 8 | 309 | 0.459 | 0.2 | 0 | 0.053 | 0.024 | 0.124 | 0.14 | 0 | 55.84 | 1 | precursor issue
7 | 8 | 7_8 | 149 | 8 | 310 | 0.494 | 0.207 | 0.064 | 0.049 | 0.106 | 0.081 | 0 | 0 | 51.88 | 1 | precursor issue
8 | 7 | 8_7 | 168 | 9 | 311 | 0.451 | 0.171 | 0.017 | 0 | 0.034 | 0.098 | 0.155 | 0.074 | 60.58 | 1 | precursor issue
7 | 0 | 7_0 | 141 | 8 | 312 | 0.484 | 0.206 | 0.014 | 0.055 | 0.031 | 0.102 | 0.109 | 0 | 62.75 | 1 | sample prep
7 | 1 | 7_1 | 142 | 8 | 313 | 0.494 | 0.204 | 0.045 | 0 | 0.061 | 0.092 | 0.104 | 0 | 76.75 | 1 | sample prep
7 | 2 | 7_2 | 143 | 8 | 314 | 0.371 | 0.068 | 0.061 | 0.055 | 0.019 | 0.07 | 0.296 | 0.06 | 65.64 | 1 | sample prep
7 | 3 | 7_3 | 144 | 8 | 315 | 0.487 | 0.211 | 0 | 0.12 | 0 | 0.108 | 0.073 | 0 | 72.13 | 1 | sample prep
7 | 4 | 7_4 | 145 | 8 | 316 | 0.5 | 0.218 | 0 | 0 | 0.025 | 0.108 | 0.15 | 0 | 70.24 | 1 | sample prep
7 | 5 | 7_5 | 146 | 8 | 317 | 0.482 | 0.213 | 0.004 | 0.053 | 0.092 | 0.103 | 0.053 | 0 | 56.41 | 1 | sample prep
7 | 6 | 7_6 | 147 | 8 | 318 | 0.505 | 0.206 | 0.041 | 0.077 | 0.005 | 0.089 | 0.077 | 0 | 60.43 | 1 | sample prep
7 | 7 | 7_7 | 148 | 8 | 319 | 0.459 | 0.2 | 0 | 0.053 | 0.024 | 0.124 | 0.14 | 0 | 60.56 | 1 | sample prep
7 | 8 | 7_8 | 149 | 8 | 320 | 0.494 | 0.207 | 0.064 | 0.049 | 0.106 | 0.081 | 0 | 0 | 63.39 | 1 | sample prep
7 | 9 | 7_9 | 150 | 8 | 321 | 0.5 | 0.206 | 0.044 | 0 | 0 | 0.096 | 0.153 | 0 | 69.13 | 1 | sample prep
7 | 10 | 7_10 | 151 | 8 | 322 | 0.515 | 0.219 | 0 | 0.053 | 0.024 | 0.083 | 0.105 | 0 | 69.19 | 1 | sample prep
7 | 11 | 7_11 | 152 | 8 | 323 | 0.492 | 0.208 | 0.021 | 0.038 | 0.004 | 0.127 | 0.111 | 0 | 67.14 | 1 | sample prep
7 | 12 | 7_12 | 153 | 8 | 324 | 0.473 | 0.204 | 0.021 | 0.04 | 0.074 | 0.093 | 0.096 | 0 | 64.83 | 1 | sample prep
7 | 13 | 7_13 | 154 | 8 | 325 | 0.475 | 0.198 | 0.034 | 0.082 | 0.003 | 0.104 | 0.104 | 0 | 66.72 | 1 | sample prep
7 | 14 | 7_14 | 155 | 8 | 326 | 0.506 | 0.226 | 0 | 0 | 0.113 | 0.09 | 0.065 | 0 | 69.77 | 1 | sample prep
7 | 15 | 7_15 | 156 | 8 | 327 | 0.479 | 0.192 | 0.069 | 0.015 | 0 | 0.098 | 0.148 | 0 | 69.42 | 1 | sample prep
7 | 16 | 7_16 | 157 | 8 | 328 | 0.496 | 0.219 | 0.001 | 0.154 | 0.006 | 0.115 | 0.009 | 0 | 54.13 | 1 | sample prep
7 | 17 | 7_17 | 158 | 8 | 329 | 0.403 | 0.143 | 0.04 | 0 | 0.018 | 0.121 | 0.263 | 0.012 | 65.33 | 1 | sample prep
7 | 0 | 7_0 | 141 | 8 | 330 | 0.484 | 0.206 | 0.014 | 0.055 | 0.031 | 0.102 | 0.109 | 0 | 61.87
7 | 1 | 7_1 | 142 | 8 | 331 | 0.494 | 0.204 | 0.045 | 0 | 0.061 | 0.092 | 0.104 | 0 | 67.14
7 | 2 | 7_2 | 143 | 8 | 332 | 0.371 | 0.068 | 0.061 | 0.055 | 0.019 | 0.07 | 0.296 | 0.06 | 58.27
7 | 3 | 7_3 | 144 | 8 | 333 | 0.487 | 0.211 | 0 | 0.12 | 0 | 0.108 | 0.073 | 0 | 71.91
7 | 4 | 7_4 | 145 | 8 | 334 | 0.5 | 0.218 | 0 | 0 | 0.025 | 0.108 | 0.15 | 0 | 69.22
7 | 5 | 7_5 | 146 | 8 | 335 | 0.482 | 0.213 | 0.004 | 0.053 | 0.092 | 0.103 | 0.053 | 0 | 66.43
7 | 6 | 7_6 | 147 | 8 | 336 | 0.505 | 0.206 | 0.041 | 0.077 | 0.005 | 0.089 | 0.077 | 0 | 66.44
7 | 7 | 7_7 | 148 | 8 | 337 | 0.459 | 0.2 | 0 | 0.053 | 0.024 | 0.124 | 0.14 | 0 | 65.7
7 | 8 | 7_8 | 149 | 8 | 338 | 0.494 | 0.207 | 0.064 | 0.049 | 0.106 | 0.081 | 0 | 0 | 61.41
7 | 9 | 7_9 | 150 | 8 | 339 | 0.5 | 0.206 | 0.044 | 0 | 0 | 0.096 | 0.153 | 0 | 63.75
7 | 10 | 7_10 | 151 | 8 | 340 | 0.515 | 0.219 | 0 | 0.053 | 0.024 | 0.083 | 0.105 | 0 | 68.66
7 | 11 | 7_11 | 152 | 8 | 341 | 0.492 | 0.208 | 0.021 | 0.038 | 0.004 | 0.127 | 0.111 | 0 | 65.35
7 | 12 | 7_12 | 153 | 8 | 342 | 0.473 | 0.204 | 0.021 | 0.04 | 0.074 | 0.093 | 0.096 | 0 | 68.58
7 | 13 | 7_13 | 154 | 8 | 343 | 0.475 | 0.198 | 0.034 | 0.082 | 0.003 | 0.104 | 0.104 | 0 | 63.77
7 | 14 | 7_14 | 155 | 8 | 344 | 0.506 | 0.226 | 0 | 0 | 0.113 | 0.09 | 0.065 | 0 | 69.39
7 | 15 | 7_15 | 156 | 8 | 345 | 0.479 | 0.192 | 0.069 | 0.015 | 0 | 0.098 | 0.148 | 0 | 63.04
7 | 16 | 7_16 | 157 | 8 | 346 | 0.496 | 0.219 | 0.001 | 0.154 | 0.006 | 0.115 | 0.009 | 0 | 63.07
7 | 17 | 7_17 | 158 | 8 | 347 | 0.403 | 0.143 | 0.04 | 0 | 0.018 | 0.121 | 0.263 | 0.012 | 63.17
7 | 18 | 7_18 | 159 | 8 | 348 | 0.381 | 0.186 | 0 | 0.078 | 0.108 | 0.173 | 0.073 | 0 | 35.36 | 1 | sample prep
7 | 19 | 7_19 | 160 | 8 | 349 | 0.465 | 0.215 | 0.042 | 0.006 | 0.058 | 0.076 | 0.138 | 0 | 56.01 | 1 | sample prep
8 | 0 | 8_0 | 161 | 9 | 350 | 0.399 | 0.152 | 0.015 | 0 | 0.03 | 0.087 | 0.138 | 0.179 | 61.61 | 1 | sample prep
8 | 1 | 8_1 | 162 | 9 | 351 | 0.405 | 0.154 | 0.015 | 0 | 0.031 | 0.088 | 0.14 | 0.167 | 57.88 | 1 | sample prep
8 | 2 | 8_2 | 163 | 9 | 352 | 0.412 | 0.157 | 0.015 | 0 | 0.031 | 0.09 | 0.142 | 0.153 | 58.09 | 1 | sample prep
8 | 3 | 8_3 | 164 | 9 | 353 | 0.419 | 0.159 | 0.016 | 0 | 0.032 | 0.091 | 0.145 | 0.138 | 59.18 | 1 | sample prep
8 | 4 | 8_4 | 165 | 9 | 354 | 0.427 | 0.162 | 0.016 | 0 | 0.032 | 0.093 | 0.147 | 0.123 | 55.79 | 1 | sample prep
8 | 5 | 8_5 | 166 | 9 | 355 | 0.434 | 0.165 | 0.016 | 0 | 0.033 | 0.095 | 0.15 | 0.107 | 56.45 | 1 | sample prep
8 | 6 | 8_6 | 167 | 9 | 356 | 0.442 | 0.168 | 0.016 | 0 | 0.034 | 0.096 | 0.153 | 0.091 | 58.03 | 1 | sample prep
8 | 7 | 8_7 | 168 | 9 | 357 | 0.451 | 0.171 | 0.017 | 0 | 0.034 | 0.098 | 0.155 | 0.074 | 54.44 | 1 | sample prep
8 | 8 | 8_8 | 169 | 9 | 358 | 0.393 | 0.18 | 0.05 | 0.039 | 0.044 | 0.054 | 0.065 | 0.175 | 47.1 | 1 | sample prep
8 | 9 | 8_9 | 170 | 9 | 359 | 0.4 | 0.183 | 0.051 | 0.04 | 0.045 | 0.055 | 0.066 | 0.16 | 44.24 | 1 | sample prep
8 | 10 | 8_10 | 171 | 9 | 360 | 0.406 | 0.186 | 0.052 | 0.041 | 0.046 | 0.056 | 0.067 | 0.146 | 51.03 | 1 | sample prep
8 | 11 | 8_11 | 172 | 9 | 361 | 0.413 | 0.189 | 0.053 | 0.041 | 0.046 | 0.057 | 0.068 | 0.133 | 45.6 | 1 | sample prep
8 | 12 | 8_12 | 173 | 9 | 362 | 0.42 | 0.193 | 0.054 | 0.042 | 0.047 | 0.058 | 0.069 | 0.117 | 46.52 | 1 | sample prep
8 | 13 | 8_13 | 174 | 9 | 363 | 0.427 | 0.196 | 0.055 | 0.043 | 0.048 | 0.059 | 0.07 | 0.102 | 45.48 | 1 | sample prep
8 | 14 | 8_14 | 175 | 9 | 364 | 0.434 | 0.199 | 0.056 | 0.044 | 0.049 | 0.06 | 0.071 | 0.087 | 45.53 | 1 | sample prep
8 | 15 | 8_15 | 176 | 9 | 365 | 0.442 | 0.203 | 0.057 | 0.044 | 0.05 | 0.061 | 0.073 | 0.07 | 46.46 | 1 | sample prep
7 | 18 | 7_18 | 159 | 8 | 366 | 0.381 | 0.186 | 0 | 0.078 | 0.108 | 0.173 | 0.073 | 0 | 55.35
7 | 19 | 7_19 | 160 | 8 | 367 | 0.465 | 0.215 | 0.042 | 0.006 | 0.058 | 0.076 | 0.138 | 0 | 65.53
8 | 0 | 8_0 | 161 | 9 | 368 | 0.399 | 0.152 | 0.015 | 0 | 0.03 | 0.087 | 0.138 | 0.179 | 57.58
8 | 1 | 8_1 | 162 | 9 | 369 | 0.405 | 0.154 | 0.015 | 0 | 0.031 | 0.088 | 0.14 | 0.167 | 65.24
8 | 2 | 8_2 | 163 | 9 | 370 | 0.412 | 0.157 | 0.015 | 0 | 0.031 | 0.09 | 0.142 | 0.153 | 66.99
8 | 3 | 8_3 | 164 | 9 | 371 | 0.419 | 0.159 | 0.016 | 0 | 0.032 | 0.091 | 0.145 | 0.138 | 64.79
8 | 4 | 8_4 | 165 | 9 | 372 | 0.427 | 0.162 | 0.016 | 0 | 0.032 | 0.093 | 0.147 | 0.123 | 58.28
8 | 5 | 8_5 | 166 | 9 | 373 | 0.434 | 0.165 | 0.016 | 0 | 0.033 | 0.095 | 0.15 | 0.107 | 58.1
8 | 6 | 8_6 | 167 | 9 | 374 | 0.442 | 0.168 | 0.016 | 0 | 0.034 | 0.096 | 0.153 | 0.091 | 66.72
8 | 7 | 8_7 | 168 | 9 | 375 | 0.451 | 0.171 | 0.017 | 0 | 0.034 | 0.098 | 0.155 | 0.074 | 62.39
8 | 8 | 8_8 | 169 | 9 | 376 | 0.393 | 0.18 | 0.05 | 0.039 | 0.044 | 0.054 | 0.065 | 0.175 | 58.24
8 | 9 | 8_9 | 170 | 9 | 377 | 0.4 | 0.183 | 0.051 | 0.04 | 0.045 | 0.055 | 0.066 | 0.16 | 55.94
8 | 10 | 8_10 | 171 | 9 | 378 | 0.406 | 0.186 | 0.052 | 0.041 | 0.046 | 0.056 | 0.067 | 0.146 | 60.22
8 | 11 | 8_11 | 172 | 9 | 379 | 0.413 | 0.189 | 0.053 | 0.041 | 0.046 | 0.057 | 0.068 | 0.133 | 56.66
8 | 12 | 8_12 | 173 | 9 | 380 | 0.42 | 0.193 | 0.054 | 0.042 | 0.047 | 0.058 | 0.069 | 0.117 | 60.53
8 | 13 | 8_13 | 174 | 9 | 381 | 0.427 | 0.196 | 0.055 | 0.043 | 0.048 | 0.059 | 0.07 | 0.102 | 59.24
8 | 14 | 8_14 | 175 | 9 | 382 | 0.434 | 0.199 | 0.056 | 0.044 | 0.049 | 0.06 | 0.071 | 0.087 | 61.13
8 | 15 | 8_15 | 176 | 9 | 383 | 0.442 | 0.203 | 0.057 | 0.044 | 0.05 | 0.061 | 0.073 | 0.07 | 53.62
9 | 0 | 9_0 | 177 | 10 | 384 | 0.516 | 0.222 | 0 | 0.01 | 0.022 | 0.1 | 0.129 | 0 | 62.27 | 1 | sample prep
9 | 1 | 9_1 | 178 | 10 | 385 | 0.38 | 0.22 | 0.106 | 0.023 | 0.006 | 0.14 | 0.029 | 0.096 | 58.92 | 1 | sample prep
9 | 2 | 9_2 | 179 | 10 | 386 | 0.247 | 0.255 | 0.124 | 0.041 | 0.043 | 0.068 | 0.184 | 0.038 | 36.34 | 1 | sample prep
9 | 3 | 9_3 | 180 | 10 | 387 | 0.547 | 0.241 | 0 | 0 | 0 | 0.094 | 0.119 | 0 | 69.1 | 1 | sample prep
9 | 4 | 9_4 | 181 | 10 | 388 | 0.51 | 0.215 | 0 | 0.062 | 0 | 0.099 | 0.115 | 0 | 62.38 | 1 | sample prep
9 | 5 | 9_5 | 182 | 10 | 389 | 0.517 | 0.223 | 0 | 0 | 0.087 | 0.096 | 0.077 | 0 | 66.02 | 1 | sample prep
9 | 6 | 9_6 | 183 | 10 | 390 | 0.517 | 0.264 | 0.085 | 0 | 0.028 | 0.009 | 0.097 | 0 | 58.25 | 1 | sample prep
9 | 7 | 9_7 | 184 | 10 | 391 | 0.502 | 0.218 | 0 | 0 | 0.001 | 0.116 | 0.163 | 0 | 56.47 | 1 | sample prep
9 | 8 | 9_8 | 185 | 10 | 392 | 0.569 | 0.26 | 0 | 0.048 | 0.013 | 0.092 | 0.019 | 0 | 61.63 | 1 | sample prep
9 | 9 | 9_9 | 186 | 10 | 393 | 0.461 | 0.18 | 0.038 | 0.078 | 0.073 | 0.066 | 0.097 | 0.007 | 65.09 | 1 | sample prep
9 | 10 | 9_10 | 187 | 10 | 394 | 0.545 | 0.23 | 0 | 0 | 0.05 | 0.073 | 0.101 | 0 | 71.21 | 1 | sample prep
9 | 11 | 9_11 | 188 | 10 | 395 | 0.52 | 0.245 | 0 | 0 | 0.021 | 0.115 | 0.099 | 0 | 66.38 | 1 | sample prep
9 | 12 | 9_12 | 189 | 10 | 396 | 0.471 | 0.202 | 0.021 | 0.077 | 0.064 | 0.101 | 0.064 | 0 | 52.21 | 1 | sample prep
9 | 14 | 9_14 | 191 | 10 | 397 | 0.527 | 0.242 | 0 | 0.075 | 0 | 0.081 | 0.075 | 0 | 50.65 | 1 | sample prep
9 | 15 | 9_15 | 192 | 10 | 398 | 0.463 | 0.183 | 0.037 | 0.088 | 0.06 | 0.06 | 0.106 | 0.003 | 53.77 | 1 | sample prep
9 | 16 | 9_16 | 193 | 10 | 399 | 0.451 | 0.199 | 0.05 | 0.06 | 0 | 0.111 | 0.128 | 0 | 57.39 | 1 | sample prep
9 | 17 | 9_17 | 194 | 10 | 400 | 0.522 | 0.238 | 0 | 0 | 0 | 0.09 | 0.15 | 0 | 48.41 | 1 | sample prep
9 | 18 | 9_18 | 195 | 10 | 401 | 0.503 | 0.2 | 0 | 0 | 0.074 | 0.095 | 0.128 | 0 | 53.96 | 1 | sample prep
9 | 19 | 9_19 | 196 | 10 | 402 | 0.523 | 0.214 | 0 | 0.045 | 0 | 0.086 | 0.132 | 0 | 56.64 | 1 | sample prep
9 | 0 | 9_0 | 177 | 10 | 403 | 0.516 | 0.222 | 0 | 0.01 | 0.022 | 0.1 | 0.129 | 0 | 66.12
9 | 1 | 9_1 | 178 | 10 | 404 | 0.38 | 0.22 | 0.106 | 0.023 | 0.006 | 0.14 | 0.029 | 0.096 | 60.63
9 | 2 | 9_2 | 179 | 10 | 405 | 0.247 | 0.255 | 0.124 | 0.041 | 0.043 | 0.068 | 0.184 | 0.038 | 45.54
9 | 3 | 9_3 | 180 | 10 | 406 | 0.547 | 0.241 | 0 | 0 | 0 | 0.094 | 0.119 | 0 | 71.01
9 | 4 | 9_4 | 181 | 10 | 407 | 0.51 | 0.215 | 0 | 0.062 | 0 | 0.099 | 0.115 | 0 | 65.81
9 | 5 | 9_5 | 182 | 10 | 408 | 0.517 | 0.223 | 0 | 0 | 0.087 | 0.096 | 0.077 | 0 | 65.57
9 | 6 | 9_6 | 183 | 10 | 409 | 0.517 | 0.264 | 0.085 | 0 | 0.028 | 0.009 | 0.097 | 0 | 60.54
9 | 7 | 9_7 | 184 | 10 | 410 | 0.502 | 0.218 | 0 | 0 | 0.001 | 0.116 | 0.163 | 0 | 65.87
9 | 8 | 9_8 | 185 | 10 | 411 | 0.569 | 0.26 | 0 | 0.048 | 0.013 | 0.092 | 0.019 | 0 | 66.13
9 | 9 | 9_9 | 186 | 10 | 412 | 0.461 | 0.18 | 0.038 | 0.078 | 0.073 | 0.066 | 0.097 | 0.007 | 65.38
9 | 10 | 9_10 | 187 | 10 | 413 | 0.545 | 0.23 | 0 | 0 | 0.05 | 0.073 | 0.101 | 0 | 70.32
9 | 11 | 9_11 | 188 | 10 | 414 | 0.52 | 0.245 | 0 | 0 | 0.021 | 0.115 | 0.099 | 0 | 68.4
9 | 12 | 9_12 | 189 | 10 | 415 | 0.471 | 0.202 | 0.021 | 0.077 | 0.064 | 0.101 | 0.064 | 0 | 62.21
9 | 13 | 9_13 | 190 | 10 | 416 | 0.38 | 0.22 | 0.106 | 0.023 | 0.005 | 0.14 | 0.029 | 0.097 | 51.7
9 | 14 | 9_14 | 191 | 10 | 417 | 0.527 | 0.242 | 0 | 0.075 | 0 | 0.081 | 0.075 | 0 | 63.14
9 | 15 | 9_15 | 192 | 10 | 418 | 0.463 | 0.183 | 0.037 | 0.088 | 0.06 | 0.06 | 0.106 | 0.003 | 63.14
9 | 16 | 9_16 | 193 | 10 | 419 | 0.451 | 0.199 | 0.05 | 0.06 | 0 | 0.111 | 0.128 | 0 | 63.77
9 | 17 | 9_17 | 194 | 10 | 420 | 0.522 | 0.238 | 0 | 0 | 0 | 0.09 | 0.15 | 0 | 59.19
9 | 18 | 9_18 | 195 | 10 | 421 | 0.503 | 0.2 | 0 | 0 | 0.074 | 0.095 | 0.128 | 0 | 54.87
9 | 19 | 9_19 | 196 | 10 | 422 | 0.523 | 0.214 | 0 | 0.045 | 0 | 0.086 | 0.132 | 0 | 64.61
10 | 0 | 10_0 | 197 | 11 | 423 | 0.704 | 0.296 | 0 | 0 | 0 | 0 | 0 | 0 | 52.79 | 1 | sample prep
10 | 1 | 10_1 | 198 | 11 | 424 | 0 | 1 | 0 | 0 | 0 | 0 | 0 | 0 | 2.513 | 1 | sample prep
10 | 2 | 10_2 | 199 | 11 | 425 | 0 | 0 | 0 | 0 | 0 | 1 | 0 | 0 | 0.605 | 1 | sample prep
10 | 3 | 10_3 | 200 | 11 | 426 | 0 | 0 | 1 | 0 | 0 | 0 | 0 | 0 | 0.2981 | 1 | sample prep
10 | 4 | 10_4 | 201 | 11 | 427 | 0 | 0.696 | 0 | 0 | 0 | 0.304 | 0 | 0 | 2.206 | 1 | sample prep
10 | 5 | 10_5 | 202 | 11 | 428 | 0 | 0.36 | 0 | 0 | 0 | 0.64 | 0 | 0 | 0.4532 | 1 | sample prep
10 | 6 | 10_6 | 203 | 11 | 429 | 0 | 0.731 | 0.269 | 0 | 0 | 0 | 0 | 0 | 1.193 | 1 | sample prep
10 | 7 | 10_7 | 204 | 11 | 430 | 0 | 0.287 | 0.713 | 0 | 0 | 0 | 0 | 0 | 0.5368 | 1 | sample prep
10 | 8 | 10_8 | 205 | 11 | 431 | 0 | 0 | 0.71 | 0 | 0 | 0.29 | 0 | 0 | 0.347 | 1 | sample prep
10 | 9 | 10_9 | 206 | 11 | 432 | 0.224 | 0.776 | 0 | 0 | 0 | 0 | 0 | 0 | 2.068 | 1 | sample prep
10 | 10 | 10_10 | 207 | 11 | 433 | 0 | 0 | 0.376 | 0 | 0 | 0.624 | 0 | 0 | 0.03137 | 1 | sample prep
10 | 11 | 10_11 | 208 | 11 | 434 | 0 | 0.201 | 0 | 0 | 0 | 0.799 | 0 | 0 | 0.02131 | 1 | sample prep
10 | 12 | 10_12 | 209 | 11 | 435 | 0 | 0.518 | 0.482 | 0 | 0 | 0 | 0 | 0 | 0.07236 | 1 | sample prep
10 | 13 | 10_13 | 210 | 11 | 436 | 0 | 0.525 | 0 | 0 | 0 | 0.475 | 0 | 0 | 0.4479 | 1 | sample prep
10 | 14 | 10_14 | 211 | 11 | 437 | 0 | 0.807 | 0 | 0 | 0 | 0.193 | 0 | 0 | 2.365 | 1 | sample prep
10 | 15 | 10_15 | 212 | 11 | 438 | 0 | 0 | 0.222 | 0 | 0 | 0.778 | 0 | 0 | 0.02343 | 1 | sample prep
10 | 16 | 10_16 | 213 | 11 | 439 | 0.019 | 0.835 | 0.146 | 0 | 0 | 0 | 0 | 0 | 1.604 | 1 | sample prep
10 | 17 | 10_17 | 214 | 11 | 440 | 0 | 0.135 | 0.77 | 0 | 0 | 0.095 | 0 | 0 | 0.1361 | 1 | sample prep
10 | 18 | 10_18 | 215 | 11 | 441 | 0 | 0.57 | 0 | 0.43 | 0 | 0 | 0 | 0 | 0.5063 | 1 | sample prep
10 | 19 | 10_19 | 216 | 11 | 442 | 0.081 | 0.399 | 0 | 0 | 0 | 0.52 | 0 | 0 | 2.108 | 1 | sample prep
10 | 0 | 10_0 | 197 | 11 | 443 | 0.704 | 0.296 | 0 | 0 | 0 | 0 | 0 | 0 | 54.02
10 | 1 | 10_1 | 198 | 11 | 444 | 0 | 1 | 0 | 0 | 0 | 0 | 0 | 0 | 1.1
10 | 2 | 10_2 | 199 | 11 | 445 | 0 | 0 | 0 | 0 | 0 | 1 | 0 | 0 | 0.4594
10 | 3 | 10_3 | 200 | 11 | 446 | 0 | 0 | 1 | 0 | 0 | 0 | 0 | 0 | 0.6943
10 | 4 | 10_4 | 201 | 11 | 447 | 0 | 0.696 | 0 | 0 | 0 | 0.304 | 0 | 0 | 2.372
10 | 5 | 10_5 | 202 | 11 | 448 | 0 | 0.36 | 0 | 0 | 0 | 0.64 | 0 | 0 | 0.3274
10 | 6 | 10_6 | 203 | 11 | 449 | 0 | 0.731 | 0.269 | 0 | 0 | 0 | 0 | 0 | 0.9143
10 | 7 | 10_7 | 204 | 11 | 450 | 0 | 0.287 | 0.713 | 0 | 0 | 0 | 0 | 0 | 0.4039
10 | 8 | 10_8 | 205 | 11 | 451 | 0 | 0 | 0.71 | 0 | 0 | 0.29 | 0 | 0 | 0.03341
10 | 9 | 10_9 | 206 | 11 | 452 | 0.224 | 0.776 | 0 | 0 | 0 | 0 | 0 | 0 | 4.362
10 | 10 | 10_10 | 207 | 11 | 453 | 0 | 0 | 0.376 | 0 | 0 | 0.624 | 0 | 0 | 0.1112
10 | 11 | 10_11 | 208 | 11 | 454 | 0 | 0.201 | 0 | 0 | 0 | 0.799 | 0 | 0 | 0.02709
10 | 12 | 10_12 | 209 | 11 | 455 | 0 | 0.518 | 0.482 | 0 | 0 | 0 | 0 | 0 | 0.4745
10 | 13 | 10_13 | 210 | 11 | 456 | 0 | 0.525 | 0 | 0 | 0 | 0.475 | 0 | 0 | 0.2644
10 | 14 | 10_14 | 211 | 11 | 457 | 0 | 0.807 | 0 | 0 | 0 | 0.193 | 0 | 0 | 2.859
10 | 15 | 10_15 | 212 | 11 | 458 | 0 | 0 | 0.222 | 0 | 0 | 0.778 | 0 | 0 | 0.195
10 | 16 | 10_16 | 213 | 11 | 459 | 0.019 | 0.835 | 0.146 | 0 | 0 | 0 | 0 | 0 | 1.133
10 | 17 | 10_17 | 214 | 11 | 460 | 0 | 0.135 | 0.77 | 0 | 0 | 0.095 | 0 | 0 | 0.09546
10 | 18 | 10_18 | 215 | 11 | 461 | 0 | 0.57 | 0 | 0.43 | 0 | 0 | 0 | 0 | 0.4228
10 | 19 | 10_19 | 216 | 11 | 462 | 0.081 | 0.399 | 0 | 0 | 0 | 0.52 | 0 | 0 | 3.341
11 | 0 | 11_0 | 217 | 12 | 463 | 0.54 | 0.295 | 0 | 0 | 0 | 0.165 | 0 | 0 | 55.35 | 1 | sample prep
11 | 1 | 11_1 | 218 | 12 | 464 | 0.603 | 0.204 | 0.192 | 0 | 0 | 0 | 0 | 0 | 51.16 | 1 | sample prep
11 | 2 | 11_2 | 219 | 12 | 465 | 0.675 | 0.154 | 0 | 0 | 0 | 0.171 | 0 | 0 | 56.34 | 1 | sample prep
11 | 3 | 11_3 | 220 | 12 | 466 | 0.392 | 0.388 | 0 | 0 | 0 | 0.22 | 0 | 0 | 41.2 | 1 | sample prep
11 | 4 | 11_4 | 221 | 12 | 467 | 0.423 | 0.295 | 0.283 | 0 | 0 | 0 | 0 | 0 | 30.03 | 1 | sample prep
11 | 5 | 11_5 | 222 | 12 | 468 | 0.359 | 0.325 | 0 | 0 | 0.316 | 0 | 0 | 0 | 5.603 | 1 | sample prep
11 | 6 | 11_6 | 223 | 12 | 469 | 0.741 | 0 | 0 | 0 | 0 | 0.259 | 0 | 0 | 33.45 | 1 | sample prep
11 | 7 | 11_7 | 224 | 12 | 470 | 0.742 | 0 | 0.258 | 0 | 0 | 0 | 0 | 0 | 15.87 | 1 | sample prep
11 | 8 | 11_8 | 225 | 12 | 471 | 0.804 | 0.196 | 0 | 0 | 0 | 0 | 0 | 0 | 59.91 | 1 | sample prep
11 | 9 | 11_9 | 226 | 12 | 472 | 0 | 0 | 0 | 0 | 1 | 0 | 0 | 0 | 0.05487 | 1 | sample prep
11 | 10 | 11_10 | 227 | 12 | 473 | 0.475 | 0.236 | 0 | 0 | 0 | 0.289 | 0 | 0 | 63.25 | 1 | sample prep
11 | 11 | 11_11 | 228 | 12 | 474 | 0 | 0 | 0 | 0.629 | 0 | 0.371 | 0 | 0 | 0.4825 | 1 | sample prep
11 | 12 | 11_12 | 229 | 12 | 475 | 0 | 0.405 | 0 | 0 | 0.595 | 0 | 0 | 0 | 0.6079 | 1 | sample prep
11 | 13 | 11_13 | 230 | 12 | 476 | 0 | 0 | 0 | 1 | 0 | 0 | 0 | 0 | 1.22 | 1 | sample prep
11 | 14 | 11_14 | 231 | 12 | 477 | 0.404 | 0.312 | 0 | 0.284 | 0 | 0 | 0 | 0 | 37.58 | 1 | sample prep
11 | 15 | 11_15 | 232 | 12 | 478 | 0.359 | 0 | 0 | 0.388 | 0 | 0.253 | 0 | 0 | 29.77 | 1 | sample prep
11 | 16 | 11_16 | 233 | 12 | 479 | 0.322 | 0.493 | 0 | 0 | 0 | 0.185 | 0 | 0 | 22.5 | 1 | sample prep
11 | 17 | 11_17 | 234 | 12 | 480 | 0.175 | 0.378 | 0 | 0 | 0.447 | 0 | 0 | 0 | 2.696 | 1 | sample prep
11 | 18 | 11_18 | 235 | 12 | 481 | 0.339 | 0.37 | 0 | 0 | 0 | 0 | 0.291 | 0 | 22.19 | 1 | sample prep
11 | 19 | 11_19 | 236 | 12 | 482 | 0.703 | 0.095 | 0 | 0.201 | 0 | 0 | 0 | 0 | 56.66 | 1 | sample prep
11 | 0 | 11_0 | 217 | 12 | 483 | 0.54 | 0.295 | 0 | 0 | 0 | 0.165 | 0 | 0 | 58.16
11 | 1 | 11_1 | 218 | 12 | 484 | 0.603 | 0.204 | 0.192 | 0 | 0 | 0 | 0 | 0 | 56.19
11 | 2 | 11_2 | 219 | 12 | 485 | 0.675 | 0.154 | 0 | 0 | 0 | 0.171 | 0 | 0 | 62.94
11 | 3 | 11_3 | 220 | 12 | 486 | 0.392 | 0.388 | 0 | 0 | 0 | 0.22 | 0 | 0 | 46.15
11 | 4 | 11_4 | 221 | 12 | 487 | 0.423 | 0.295 | 0.283 | 0 | 0 | 0 | 0 | 0 | 44.36
11 | 5 | 11_5 | 222 | 12 | 488 | 0.359 | 0.325 | 0 | 0 | 0.316 | 0 | 0 | 0 | 7.909
11 | 6 | 11_6 | 223 | 12 | 489 | 0.741 | 0 | 0 | 0 | 0 | 0.259 | 0 | 0 | 31.65
11 | 7 | 11_7 | 224 | 12 | 490 | 0.742 | 0 | 0.258 | 0 | 0 | 0 | 0 | 0 | 17.3
11 | 8 | 11_8 | 225 | 12 | 491 | 0.804 | 0.196 | 0 | 0 | 0 | 0 | 0 | 0 | 49.53
11 | 9 | 11_9 | 226 | 12 | 492 | 0 | 0 | 0 | 0 | 1 | 0 | 0 | 0 | 0.6336
11 | 10 | 11_10 | 227 | 12 | 493 | 0.475 | 0.236 | 0 | 0 | 0 | 0.289 | 0 | 0 | 63.92
11 | 11 | 11_11 | 228 | 12 | 494 | 0 | 0 | 0 | 0.629 | 0 | 0.371 | 0 | 0 | 0.09662
11 | 12 | 11_12 | 229 | 12 | 495 | 0 | 0.405 | 0 | 0 | 0.595 | 0 | 0 | 0 | 0.3474
11 | 13 | 11_13 | 230 | 12 | 496 | 0 | 0 | 0 | 1 | 0 | 0 | 0 | 0 | 0.5345
11 | 14 | 11_14 | 231 | 12 | 497 | 0.404 | 0.312 | 0 | 0.284 | 0 | 0 | 0 | 0 | 46.61
11 | 15 | 11_15 | 232 | 12 | 498 | 0.359 | 0 | 0 | 0.388 | 0 | 0.253 | 0 | 0 | 25.85
11 | 16 | 11_16 | 233 | 12 | 499 | 0.322 | 0.493 | 0 | 0 | 0 | 0.185 | 0 | 0 | 34.48
11 | 17 | 11_17 | 234 | 12 | 500 | 0.175 | 0.378 | 0 | 0 | 0.447 | 0 | 0 | 0 | 1.453
11 | 18 | 11_18 | 235 | 12 | 501 | 0.339 | 0.37 | 0 | 0 | 0 | 0 | 0.291 | 0 | 27.8
11 | 19 | 11_19 | 236 | 12 | 502 | 0.703 | 0.095 | 0 | 0.201 | 0 | 0 | 0 | 0 | 53.16
12 | 0 | 12_0 | 237 | 13 | 503 | 0.609 | 0.217 | 0 | 0 | 0 | 0.174 | 0 | 0 | 69.44 | 1 | sample prep
12 | 1 | 12_1 | 238 | 13 | 504 | 0.641 | 0.18 | 0 | 0 | 0.179 | 0 | 0 | 0 | 29.26 | 1 | sample prep
12 | 2 | 12_2 | 239 | 13 | 505 | 0.569 | 0.186 | 0 | 0.245 | 0 | 0 | 0 | 0 | 67.89 | 1 | sample prep
12 | 3 | 12_3 | 240 | 13 | 506 | 0 | 0 | 0 | 0 | 0.564 | 0.436 | 0 | 0 | 1.206 | 1 | sample prep
12 | 4 | 12_4 | 241 | 13 | 507 | 0.378 | 0.155 | 0 | 0.467 | 0 | 0 | 0 | 0 | 58.75 | 1 | sample prep
12 | 5 | 12_5 | 242 | 13 | 508 | 0.54 | 0.166 | 0 | 0 | 0 | 0.294 | 0 | 0 | 65.07 | 1 | sample prep
12 | 6 | 12_6 | 243 | 13 | 509 | 0.629 | 0.371 | 0 | 0 | 0 | 0 | 0 | 0 | 60.21 | 1 | sample prep
12 | 7 | 12_7 | 244 | 13 | 510 | 0.55 | 0.159 | 0.137 | 0 | 0 | 0.154 | 0 | 0 | 61.33 | 1 | sample prep
12 | 8 | 12_8 | 245 | 13 | 511 | 0.294 | 0 | 0 | 0 | 0.479 | 0.227 | 0 | 0 | 25.01 | 1 | sample prep
12 | 9 | 12_9 | 246 | 13 | 512 | 0 | 0.29 | 0 | 0.71 | 0 | 0 | 0 | 0 | 2.104 | 1 | sample prep
12 | 10 | 12_10 | 247 | 13 | 513 | 0.504 | 0.117 | 0 | 0 | 0.172 | 0.207 | 0 | 0 | 66.4 | 1 | sample prep
12 | 11 | 12_11 | 248 | 13 | 514 | 0.699 | 0.064 | 0 | 0 | 0.237 | 0 | 0 | 0 | 19.27 | 1 | sample prep
12 | 12 | 12_12 | 249 | 13 | 515 | 0.281 | 0 | 0 | 0 | 0 | 0.719 | 0 | 0 | 14.03 | 1 | sample prep
12 | 13 | 12_13 | 250 | 13 | 516 | 0.356 | 0.253 | 0 | 0 | 0 | 0.391 | 0 | 0 | 50.89 | 1 | sample prep
12 | 14 | 12_14 | 251 | 13 | 517 | 0.276 | 0.132 | 0 | 0 | 0 | 0.592 | 0 | 0 | 27.36 | 1 | sample prep
12 | 15 | 12_15 | 252 | 13 | 518 | 0.222 | 0.159 | 0 | 0.619 | 0 | 0 | 0 | 0 | 35.93 | 1 | sample prep
12 | 16 | 12_16 | 253 | 13 | 519 | 0 | 0.51 | 0 | 0 | 0 | 0 | 0.49 | 0 | 2.255 | 1 | sample prep
12 | 17 | 12_17 | 254 | 13 | 520 | 0.155 | 0.265 | 0 | 0.58 | 0 | 0 | 0 | 0 | 15.06 | 1 | sample prep
12 | 18 | 12_18 | 255 | 13 | 521 | 0 | 0 | 0 | 0 | 0.693 | 0.307 | 0 | 0 | 1.117 | 1 | sample prep
12 | 19 | 12_19 | 256 | 13 | 522 | 0 | 0 | 0 | 0 | 0.47 | 0.53 | 0 | 0 | 0.8125 | 1 | sample prep
12 | 0 | 12_0 | 237 | 13 | 523 | 0.609 | 0.217 | 0 | 0 | 0 | 0.174 | 0 | 0 | 67.85
12 | 1 | 12_1 | 238 | 13 | 524 | 0.641 | 0.18 | 0 | 0 | 0.179 | 0 | 0 | 0 | 42.24
12 | 2 | 12_2 | 239 | 13 | 525 | 0.569 | 0.186 | 0 | 0.245 | 0 | 0 | 0 | 0 | 63.93
12 | 3 | 12_3 | 240 | 13 | 526 | 0 | 0 | 0 | 0 | 0.564 | 0.436 | 0 | 0 | 1.239
12 | 4 | 12_4 | 241 | 13 | 527 | 0.378 | 0.155 | 0 | 0.467 | 0 | 0 | 0 | 0 | 60
12 | 5 | 12_5 | 242 | 13 | 528 | 0.54 | 0.166 | 0 | 0 | 0 | 0.294 | 0 | 0 | 61.58
12 | 6 | 12_6 | 243 | 13 | 529 | 0.629 | 0.371 | 0 | 0 | 0 | 0 | 0 | 0 | 61.29
12 | 7 | 12_7 | 244 | 13 | 530 | 0.55 | 0.159 | 0.137 | 0 | 0 | 0.154 | 0 | 0 | 57.83
12 | 8 | 12_8 | 245 | 13 | 531 | 0.294 | 0 | 0 | 0 | 0.479 | 0.227 | 0 | 0 | 36.17
12 | 9 | 12_9 | 246 | 13 | 532 | 0 | 0.29 | 0 | 0.71 | 0 | 0 | 0 | 0 | 1.524
12 | 10 | 12_10 | 247 | 13 | 533 | 0.504 | 0.117 | 0 | 0 | 0.172 | 0.207 | 0 | 0 | 61.97
12 | 11 | 12_11 | 248 | 13 | 534 | 0.699 | 0.064 | 0 | 0 | 0.237 | 0 | 0 | 0 | 28.05
12 | 12 | 12_12 | 249 | 13 | 535 | 0.281 | 0 | 0 | 0 | 0 | 0.719 | 0 | 0 | 17.9
12 | 13 | 12_13 | 250 | 13 | 536 | 0.356 | 0.253 | 0 | 0 | 0 | 0.391 | 0 | 0 | 50.46
12 | 14 | 12_14 | 251 | 13 | 537 | 0.276 | 0.132 | 0 | 0 | 0 | 0.592 | 0 | 0 | 46.18
12 | 15 | 12_15 | 252 | 13 | 538 | 0.222 | 0.159 | 0 | 0.619 | 0 | 0 | 0 | 0 | 34.76
12 | 16 | 12_16 | 253 | 13 | 539 | 0 | 0.51 | 0 | 0 | 0 | 0 | 0.49 | 0 | 0.7076
12 | 17 | 12_17 | 254 | 13 | 540 | 0.155 | 0.265 | 0 | 0.58 | 0 | 0 | 0 | 0 | 14.25
12 | 18 | 12_18 | 255 | 13 | 541 | 0 | 0 | 0 | 0 | 0.693 | 0.307 | 0 | 0 | 1.101
12 | 19 | 12_19 | 256 | 13 | 542 | 0 | 0 | 0 | 0 | 0.47 | 0.53 | 0 | 0 | 0.3072
13 | 0 | 13_0 | 257 | 14 | 543 | 0.554 | 0.217 | 0 | 0.035 | 0 | 0.143 | 0.051 | 0 | 76.25 | 1 | sample prep
13 | 1 | 13_1 | 258 | 14 | 544 | 0.384 | 0.178 | 0.144 | 0.119 | 0.034 | 0.021 | 0.12 | 0 | 43.65 | 1 | sample prep
13 | 2 | 13_2 | 259 | 14 | 545 | 0.363 | 0.197 | 0.042 | 0.172 | 0.032 | 0.014 | 0.113 | 0.067 | 38.61 | 1 | sample prep
13 | 3 | 13_3 | 260 | 14 | 546 | 0.426 | 0.245 | 0.035 | 0.026 | 0.055 | 0.036 | 0.159 | 0.018 | 60.74 | 1 | sample prep
13 | 4 | 13_4 | 261 | 14 | 547 | 0.303 | 0.049 | 0.166 | 0.014 | 0.071 | 0.31 | 0.061 | 0.026 | 33.77 | 1 | sample prep
13 | 5 | 13_5 | 262 | 14 | 548 | 0.495 | 0.137 | 0.039 | 0.077 | 0.112 | 0.102 | 0.023 | 0.015 | 68.76 | 1 | sample prep
13 | 6 | 13_6 | 263 | 14 | 549 | 0.359 | 0.242 | 0.067 | 0.07 | 0.082 | 0.093 | 0.022 | 0.065 | 45.86 | 1 | sample prep
13 | 7 | 13_7 | 264 | 14 | 550 | 0.343 | 0.221 | 0.148 | 0.131 | 0.03 | 0.024 | 0.101 | 0 | 37.92 | 1 | sample prep
13 | 8 | 13_8 | 265 | 14 | 551 | 0.08 | 0.318 | 0.157 | 0.139 | 0.168 | 0.041 | 0.069 | 0.028 | 3.48 | 1 | sample prep
13 | 9 | 13_9 | 266 | 14 | 552 | 0.398 | 0.208 | 0.088 | 0.14 | 0.063 | 0.001 | 0.025 | 0.077 | 38.46 | 1 | sample prep
13 | 10 | 13_10 | 267 | 14 | 553 | 0.158 | 0.19 | 0.119 | 0.117 | 0.055 | 0.029 | 0.111 | 0.221 | 10.53 | 1 | sample prep
13 | 11 | 13_11 | 268 | 14 | 554 | 0.417 | 0.258 | 0.01 | 0.002 | 0.053 | 0.037 | 0.105 | 0.118 | 70.04 | 1 | sample prep
13 | 12 | 13_12 | 269 | 14 | 555 | 0.365 | 0.197 | 0.07 | 0.022 | 0.115 | 0 | 0.006 | 0.225 | 25.3 | 1 | sample prep
13 | 13 | 13_13 | 270 | 14 | 556 | 0.33 | 0.24 | 0.009 | 0.053 | 0.058 | 0.125 | 0.184 | 0 | 51.79 | 1 | sample prep
13 | 14 | 13_14 | 271 | 14 | 557 | 0.31 | 0.252 | 0.004 | 0.038 | 0.13 | 0.074 | 0.147 | 0.045 | 36.4 | 1 | sample prep
13 | 15 | 13_15 | 272 | 14 | 558 | 0.449 | 0.188 | 0.02 | 0.017 | 0 | 0.239 | 0.011 | 0.076 | 71.59 | 1 | sample prep
13 | 16 | 13_16 | 273 | 14 | 559 | 0.358 | 0.198 | 0.055 | 0.15 | 0.022 | 0.023 | 0.151 | 0.043 | 43.44 | 1 | sample prep
13 | 17 | 13_17 | 274 | 14 | 560 | 0.462 | 0.25 | 0.059 | 0.058 | 0.034 | 0.01 | 0.082 | 0.045 | 52.33 | 1 | sample prep
13 | 18 | 13_18 | 275 | 14 | 561 | 0.377 | 0.213 | 0.125 | 0.117 | 0.125 | 0.005 | 0.031 | 0.007 | 25.04 | 1 | sample prep
13 | 19 | 13_19 | 276 | 14 | 562 | 0.169 | 0.086 | 0.146 | 0.007 | 0.116 | 0.09 | 0.255 | 0.131 | 7.031 | 1 | sample prep
13 | 0 | 13_0 | 257 | 14 | 563 | 0.554 | 0.217 | 0 | 0.035 | 0 | 0.143 | 0.051 | 0 | 67.61
13 | 1 | 13_1 | 258 | 14 | 564 | 0.384 | 0.178 | 0.144 | 0.119 | 0.034 | 0.021 | 0.12 | 0 | 53.59
13 | 2 | 13_2 | 259 | 14 | 565 | 0.363 | 0.197 | 0.042 | 0.172 | 0.032 | 0.014 | 0.113 | 0.067 | 46.46
13 | 3 | 13_3 | 260 | 14 | 566 | 0.426 | 0.245 | 0.035 | 0.026 | 0.055 | 0.036 | 0.159 | 0.018 | 60.45
13 | 4 | 13_4 | 261 | 14 | 567 | 0.303 | 0.049 | 0.166 | 0.014 | 0.071 | 0.31 | 0.061 | 0.026 | 45.47
13 | 5 | 13_5 | 262 | 14 | 568 | 0.495 | 0.137 | 0.039 | 0.077 | 0.112 | 0.102 | 0.023 | 0.015 | 64.89
13 | 6 | 13_6 | 263 | 14 | 569 | 0.359 | 0.242 | 0.067 | 0.07 | 0.082 | 0.093 | 0.022 | 0.065 | 55.8
13 | 7 | 13_7 | 264 | 14 | 570 | 0.343 | 0.221 | 0.148 | 0.131 | 0.03 | 0.024 | 0.101 | 0 | 43.15
13 | 8 | 13_8 | 265 | 14 | 571 | 0.08 | 0.318 | 0.157 | 0.139 | 0.168 | 0.041 | 0.069 | 0.028 | 3.988
13 | 9 | 13_9 | 266 | 14 | 572 | 0.398 | 0.208 | 0.088 | 0.14 | 0.063 | 0.001 | 0.025 | 0.077 | 47.9
13 | 10 | 13_10 | 267 | 14 | 573 | 0.158 | 0.19 | 0.119 | 0.117 | 0.055 | 0.029 | 0.111 | 0.221 | 14.64
13 | 11 | 13_11 | 268 | 14 | 574 | 0.417 | 0.258 | 0.01 | 0.002 | 0.053 | 0.037 | 0.105 | 0.118 | 66.09
13 | 12 | 13_12 | 269 | 14 | 575 | 0.365 | 0.197 | 0.07 | 0.022 | 0.115 | 0 | 0.006 | 0.225 | 34.97
13 | 13 | 13_13 | 270 | 14 | 576 | 0.33 | 0.24 | 0.009 | 0.053 | 0.058 | 0.125 | 0.184 | 0 | 62.03
13 | 14 | 13_14 | 271 | 14 | 577 | 0.31 | 0.252 | 0.004 | 0.038 | 0.13 | 0.074 | 0.147 | 0.045 | 51.27
13 | 15 | 13_15 | 272 | 14 | 578 | 0.449 | 0.188 | 0.02 | 0.017 | 0 | 0.239 | 0.011 | 0.076 | 66.23
13 | 16 | 13_16 | 273 | 14 | 579 | 0.358 | 0.198 | 0.055 | 0.15 | 0.022 | 0.023 | 0.151 | 0.043 | 50.07
13 | 17 | 13_17 | 274 | 14 | 580 | 0.462 | 0.25 | 0.059 | 0.058 | 0.034 | 0.01 | 0.082 | 0.045 | 54.92
13 | 18 | 13_18 | 275 | 14 | 581 | 0.377 | 0.213 | 0.125 | 0.117 | 0.125 | 0.005 | 0.031 | 0.007 | 37.67
13 | 19 | 13_19 | 276 | 14 | 582 | 0.169 | 0.086 | 0.146 | 0.007 | 0.116 | 0.09 | 0.255 | 0.131 | 21.11
13 | 0 | 13_0 | 257 | 14 | 583 | 0.554 | 0.217 | 0 | 0.035 | 0 | 0.143 | 0.051 | 0 | 64.5 | 1 | retest
13 | 10 | 13_10 | 267 | 14 | 584 | 0.158 | 0.19 | 0.119 | 0.117 | 0.055 | 0.029 | 0.111 | 0.221 | 0 | 1 | failed connection
14 | 0 | 14_0 | 277 | 15 | 585 | 0.519 | 0.213 | 0 | 0 | 0.021 | 0.162 | 0.084 | 0 | 80.63 | 1 | sample prep
14 | 1 | 14_1 | 278 | 15 | 586 | 0.583 | 0.178 | 0.012 | 0.031 | 0.091 | 0.055 | 0.002 | 0.048 | 71.99 | 1 | sample prep
14 | 3 | 14_3 | 280 | 15 | 587 | 0.277 | 0.13 | 0.141 | 0.178 | 0.098 | 0.002 | 0.09 | 0.084 | 23.4 | 1 | sample prep
14 | 4 | 14_4 | 281 | 15 | 588 | 0.01 | 0.071 | 0.144 | 0.092 | 0.227 | 0.136 | 0.181 | 0.139 | 0.6656 | 1 | sample prep
14 | 5 | 14_5 | 282 | 15 | 589 | 0.482 | 0.086 | 0.136 | 0.133 | 0.016 | 0.047 | 0.095 | 0.005 | 62.98 | 1 | sample prep
14 | 6 | 14_6 | 283 | 15 | 590 | 0.391 | 0.238 | 0.075 | 0.008 | 0.078 | 0.187 | 0.009 | 0.014 | 64.49 | 1 | sample prep
14 | 7 | 14_7 | 284 | 15 | 591 | 0.488 | 0.126 | 0.098 | 0.012 | 0.019 | 0.136 | 0.093 | 0.028 | 66.41 | 1 | sample prep
14 | 8 | 14_8 | 285 | 15 | 592 | 0.378 | 0.309 | 0.033 | 0.065 | 0.06 | 0.038 | 0.06 | 0.057 | 46.59 | 1 | sample prep
14 | 9 | 14_9 | 286 | 15 | 593 | 0.471 | 0.212 | 0.072 | 0.038 | 0.026 | 0.014 | 0.166 | 0 | 71.82 | 1 | sample prep
14 | 10 | 14_10 | 287 | 15 | 594 | 0.453 | 0.108 | 0.041 | 0.064 | 0.03 | 0.124 | 0.106 | 0.074 | 70.76 | 1 | sample prep
14 | 11 | 14_11 | 288 | 15 | 595 | 0.495 | 0.22 | 0.03 | 0.035 | 0.142 | 0.01 | 0.019 | 0.049 | 48.79 | 1 | sample prep
14 | 12 | 14_12 | 289 | 15 | 596 | 0.482 | 0.2 | 0 | 0 | 0.036 | 0.169 | 0.113 | 0 | 68.63 | 1 | sample prep
14 | 13 | 14_13 | 290 | 15 | 597 | 0.446 | 0.209 | 0.038 | 0.04 | 0.048 | 0.052 | 0.166 | 0 | 61.92 | 1 | sample prep
14 | 14 | 14_14 | 291 | 15 | 598 | 0.457 | 0.135 | 0.034 | 0.041 | 0.036 | 0.142 | 0.116 | 0.039 | 67.08 | 1 | sample prep
14 | 15 | 14_15 | 292 | 15 | 599 | 0.435 | 0.143 | 0.074 | 0.067 | 0.027 | 0.028 | 0.141 | 0.085 | 63.14 | 1 | sample prep
14 | 16 | 14_16 | 293 | 15 | 600 | 0.436 | 0.21 | 0.046 | 0.03 | 0.036 | 0.063 | 0.18 | 0 | 73.29 | 1 | sample prep
14 | 17 | 14_17 | 294 | 15 | 601 | 0.565 | 0.186 | 0.025 | 0.054 | 0.11 | 0.008 | 0.023 | 0.029 | 59.28 | 1 | sample prep
14 | 18 | 14_18 | 295 | 15 | 602 | 0.437 | 0.22 | 0.043 | 0 | 0.059 | 0.191 | 0.039 | 0.011 | 63.16 | 1 | sample prep
14 | 19 | 14_19 | 296 | 15 | 603 | 0.451 | 0.281 | 0.071 | 0 | 0.027 | 0.11 | 0.052 | 0.008 | 62.3 | 1 | sample prep
14 | 0 | 14_0 | 277 | 15 | 604 | 0.519 | 0.213 | 0 | 0 | 0.021 | 0.162 | 0.084 | 0 | 70.19
14 | 1 | 14_1 | 278 | 15 | 605 | 0.583 | 0.178 | 0.012 | 0.031 | 0.091 | 0.055 | 0.002 | 0.048 | 67.78
14 | 2 | 14_2 | 279 | 15 | 606 | 0.417 | 0.304 | 0.001 | 0.017 | 0.069 | 0.129 | 0.017 | 0.046 | 63.2
14 | 3 | 14_3 | 280 | 15 | 607 | 0.277 | 0.13 | 0.141 | 0.178 | 0.098 | 0.002 | 0.09 | 0.084 | 35.7
14 | 4 | 14_4 | 281 | 15 | 608 | 0.01 | 0.071 | 0.144 | 0.092 | 0.227 | 0.136 | 0.181 | 0.139 | 1.234
14 | 5 | 14_5 | 282 | 15 | 609 | 0.482 | 0.086 | 0.136 | 0.133 | 0.016 | 0.047 | 0.095 | 0.005 | 60.35
14 | 6 | 14_6 | 283 | 15 | 610 | 0.391 | 0.238 | 0.075 | 0.008 | 0.078 | 0.187 | 0.009 | 0.014 | 64.41
14 | 7 | 14_7 | 284 | 15 | 611 | 0.488 | 0.126 | 0.098 | 0.012 | 0.019 | 0.136 | 0.093 | 0.028 | 61.02
14 | 8 | 14_8 | 285 | 15 | 612 | 0.378 | 0.309 | 0.033 | 0.065 | 0.06 | 0.038 | 0.06 | 0.057 | 53.31
14 | 9 | 14_9 | 286 | 15 | 613 | 0.471 | 0.212 | 0.072 | 0.038 | 0.026 | 0.014 | 0.166 | 0 | 66.83
14 | 10 | 14_10 | 287 | 15 | 614 | 0.453 | 0.108 | 0.041 | 0.064 | 0.03 | 0.124 | 0.106 | 0.074 | 62.56
14 | 11 | 14_11 | 288 | 15 | 615 | 0.495 | 0.22 | 0.03 | 0.035 | 0.142 | 0.01 | 0.019 | 0.049 | 63.49
14 | 12 | 14_12 | 289 | 15 | 616 | 0.482 | 0.2 | 0 | 0 | 0.036 | 0.169 | 0.113 | 0 | 66.88
14 | 13 | 14_13 | 290 | 15 | 617 | 0.446 | 0.209 | 0.038 | 0.04 | 0.048 | 0.052 | 0.166 | 0 | 64.67
14 | 14 | 14_14 | 291 | 15 | 618 | 0.457 | 0.135 | 0.034 | 0.041 | 0.036 | 0.142 | 0.116 | 0.039 | 64.21
14 | 15 | 14_15 | 292 | 15 | 619 | 0.435 | 0.143 | 0.074 | 0.067 | 0.027 | 0.028 | 0.141 | 0.085 | 61.95
14 | 16 | 14_16 | 293 | 15 | 620 | 0.436 | 0.21 | 0.046 | 0.03 | 0.036 | 0.063 | 0.18 | 0 | 67.61
14 | 17 | 14_17 | 294 | 15 | 621 | 0.565 | 0.186 | 0.025 | 0.054 | 0.11 | 0.008 | 0.023 | 0.029 | 61.41
14 | 18 | 14_18 | 295 | 15 | 622 | 0.437 | 0.22 | 0.043 | 0 | 0.059 | 0.191 | 0.039 | 0.011 | 63.61
14 | 19 | 14_19 | 296 | 15 | 623 | 0.451 | 0.281 | 0.071 | 0 | 0.027 | 0.11 | 0.052 | 0.008 | 61.13
14 | 0 | 14_0 | 277 | 15 | 624 | 0.519 | 0.213 | 0 | 0 | 0.021 | 0.162 | 0.084 | 0 | 50.76 | 1 | sample prep
15 | 0 | 15_0 | 297 | 16 | 625 | 0.529 | 0.214 | 0 | 0.021 | 0.035 | 0.152 | 0.049 | 0 | 69.67 | 1 | sample prep
15 | 1 | 15_1 | 298 | 16 | 626 | 0.565 | 0.215 | 0 | 0.099 | 0 | 0.121 | 0 | 0 | 70.23 | 1 | sample prep
15 | 2 | 15_2 | 299 | 16 | 627 | 0.408 | 0.263 | 0.016 | 0.018 | 0.092 | 0.082 | 0.108 | 0.013 | 60.7 | 1 | sample prep
15 | 3 | 15_3 | 300 | 16 | 628 | 0.41 | 0.128 | 0.045 | 0.195 | 0.022 | 0.168 | 0.017 | 0.015 | 62.52 | 1 | sample prep
15 | 4 | 15_4 | 301 | 16 | 629 | 0.568 | 0.158 | 0.156 | 0.04 | 0 | 0.006 | 0.052 | 0.02 | 72.97 | 1 | sample prep
15 | 5 | 15_5 | 302 | 16 | 630 | 0.323 | 0.128 | 0.097 | 0.041 | 0.023 | 0.224 | 0.061 | 0.103 | 47.99 | 1 | sample prep
15 | 6 | 15_6 | 303 | 16 | 631 | 0.493 | 0.208 | 0 | 0 | 0.047 | 0.171 | 0.082 | 0 | 66.09 | 1 | sample prep
15 | 7 | 15_7 | 304 | 16 | 632 | 0.543 | 0.222 | 0 | 0 | 0.054 | 0.171 | 0.009 | 0 | 61.55 | 1 | sample prep
15 | 8 | 15_8 | 305 | 16 | 633 | 0.582 | 0.267 | 0.05 | 0 | 0.053 | 0.048 | 0 | 0 | 69.8 | 1 | sample prep
15 | 9 | 15_9 | 306 | 16 | 634 | 0.566 | 0.226 | 0 | 0 | 0 | 0.137 | 0.072 | 0 | 75.71 | 1 | sample prep
15 | 10 | 15_10 | 307 | 16 | 635 | 0.401 | 0.215 | 0.003 | 0.005 | 0.076 | 0.159 | 0.14 | 0 | 67.06 | 1 | sample prep
15 | 11 | 15_11 | 308 | 16 | 636 | 0.541 | 0.303 | 0.002 | 0 | 0 | 0.025 | 0.129 | 0 | 75.99 | 1 | sample prep
15 | 12 | 15_12 | 309 | 16 | 637 | 0.54 | 0.207 | 0 | 0.059 | 0.005 | 0.134 | 0.056 | 0 | 64.84 | 1 | sample prep
15 | 13 | 15_13 | 310 | 16 | 638 | 0.536 | 0.207 | 0 | 0.082 | 0.035 | 0.14 | 0 | 0 | 61.85 | 1 | sample prep
15 | 14 | 15_14 | 311 | 16 | 639 | 0.593 | 0.232 | 0.084 | 0.02 | 0 | 0.015 | 0.056 | 0 | 71.36 | 1 | sample prep
15 | 15 | 15_15 | 312 | 16 | 640 | 0.569 | 0.23 | 0 | 0.037 | 0.02 | 0.145 | 0 | 0 | 61.88 | 1 | sample prep
15 | 16 | 15_16 | 313 | 16 | 641 | 0.326 | 0.125 | 0.097 | 0.054 | 0.022 | 0.218 | 0.057 | 0.101 | 48.69 | 1 | sample prep
15 | 17 | 15_17 | 314 | 16 | 642 | 0.505 | 0.225 | 0 | 0 | 0.021 | 0.17 | 0.079 | 0 | 67.73 | 1 | sample prep
15 | 18 | 15_18 | 315 | 16 | 643 | 0.489 | 0.19 | 0 | 0.078 | 0 | 0.123 | 0.12 | 0 | 60.91 | 1 | sample prep
15 | 19 | 15_19 | 316 | 16 | 644 | 0.543 | 0.255 | 0.016 | 0 | 0.028 | 0.121 | 0.037 | 0 | 61.44 | 1 | sample prep
15 | 0 | 15_0 | 297 | 16 | 645 | 0.529 | 0.214 | 0 | 0.021 | 0.035 | 0.152 | 0.049 | 0 | 64.06
15 | 1 | 15_1 | 298 | 16 | 646 | 0.565 | 0.215 | 0 | 0.099 | 0 | 0.121 | 0 | 0 | 65.97
15 | 2 | 15_2 | 299 | 16 | 647 | 0.408 | 0.263 | 0.016 | 0.018 | 0.092 | 0.082 | 0.108 | 0.013 | 70.1
15 | 3 | 15_3 | 300 | 16 | 648 | 0.41 | 0.128 | 0.045 | 0.195 | 0.022 | 0.168 | 0.017 | 0.015 | 63.66
15 | 4 | 15_4 | 301 | 16 | 649 | 0.568 | 0.158 | 0.156 | 0.04 | 0 | 0.006 | 0.052 | 0.02 | 65.62
15 | 5 | 15_5 | 302 | 16 | 650 | 0.323 | 0.128 | 0.097 | 0.041 | 0.023 | 0.224 | 0.061 | 0.103 | 51.7
15 | 6 | 15_6 | 303 | 16 | 651 | 0.493 | 0.208 | 0 | 0 | 0.047 | 0.171 | 0.082 | 0 | 63.52
15 | 7 | 15_7 | 304 | 16 | 652 | 0.543 | 0.222 | 0 | 0 | 0.054 | 0.171 | 0.009 | 0 | 60.68
15 | 8 | 15_8 | 305 | 16 | 653 | 0.582 | 0.267 | 0.05 | 0 | 0.053 | 0.048 | 0 | 0 | 62.06
15 | 9 | 15_9 | 306 | 16 | 654 | 0.566 | 0.226 | 0 | 0 | 0 | 0.137 | 0.072 | 0 | 69.44
15 | 10 | 15_10 | 307 | 16 | 655 | 0.401 | 0.215 | 0.003 | 0.005 | 0.076 | 0.159 | 0.14 | 0 | 71.81
15 | 11 | 15_11 | 308 | 16 | 656 | 0.541 | 0.303 | 0.002 | 0 | 0 | 0.025 | 0.129 | 0 | 67.19
15 | 12 | 15_12 | 309 | 16 | 657 | 0.54 | 0.207 | 0 | 0.059 | 0.005 | 0.134 | 0.056 | 0 | 66.88
15 | 13 | 15_13 | 310 | 16 | 658 | 0.536 | 0.207 | 0 | 0.082 | 0.035 | 0.14 | 0 | 0 | 66.57
15 | 14 | 15_14 | 311 | 16 | 659 | 0.593 | 0.232 | 0.084 | 0.02 | 0 | 0.015 | 0.056 | 0 | 61.96
15 | 15 | 15_15 | 312 | 16 | 660 | 0.569 | 0.23 | 0 | 0.037 | 0.02 | 0.145 | 0 | 0 | 67.59
15 | 16 | 15_16 | 313 | 16 | 661 | 0.326 | 0.125 | 0.097 | 0.054 | 0.022 | 0.218 | 0.057 | 0.101 | 53.07
15 | 17 | 15_17 | 314 | 16 | 662 | 0.505 | 0.225 | 0 | 0 | 0.021 | 0.17 | 0.079 | 0 | 63.42
15 | 18 | 15_18 | 315 | 16 | 663 | 0.489 | 0.19 | 0 | 0.078 | 0 | 0.123 | 0.12 | 0 | 61.78
15 | 19 | 15_19 | 316 | 16 | 664 | 0.543 | 0.255 | 0.016 | 0 | 0.028 | 0.121 | 0.037 | 0 | 62.56

## KABO
| Pd | Pt | Cu | Au | Ir | Ce | Nb | Cr | BO pred | BO std | exp
1 | 0.0647 | 0 | 0 | 0 | 0.3421 | 0 | 0.355 | 0.2382 | 13.1107 | 7.841 | 3.559
2 | 0 | 0 | 0.0088 | 0.0429 | 0 | 0.2434 | 0.6548 | 0.0501 | 2.5478 | 7.859 | 0.8561
3 | 0.0136 | 0.0624 | 0 | 0 | 0 | 0.221 | 0.256 | 0.4469 | 8.1526 | 4.719 | 4.462
4 | 0.2363 | 0 | 0 | 0.0744 | 0.5677 | 0.1216 | 0 | 0 | 27.0524 | 6.657 | N/A
5 | 0 | 0 | 0.0111 | 0 | 0 | 0.5818 | 0.09 | 0.3171 | 3.158 | 6.859 | 0.3367
6 | 0.2322 | 0.1331 | 0 | 0 | 0.3304 | 0 | 0.1759 | 0.1284 | 26.694 | 5.297 | 11.73
7 | 0 | 0 | 0 | 0 | 0 | 0.2575 | 0.0756 | 0.667 | 6.3936 | 6.6 | 0.2435
8 | 0 | 0 | 0.0748 | 0 | 0.092 | 0 | 0.418 | 0.4152 | 5.1292 | 6.856 | 0.7712
9 | 0.3656 | 0.1914 | 0 | 0 | 0.1168 | 0 | 0.3178 | 0.0083 | 41.8316 | 3.566 | 43.07
10 | 0 | 0 | 0 | 0 | 0 | 0.7171 | 0.0721 | 0.2108 | 5.5014 | 6.627 | 0.3338
11 | 0.3651 | 0.2373 | 0.0405 | 0 | 0 | 0.2328 | 0 | 0.1243 | 46.6284 | 2.878 | 54.66
12 | 0.0975 | 0.1382 | 0.296 | 0.0446 | 0 | 0.1311 | 0 | 0.2927 | 10.4464 | 6.373 | 4.325
13 | 0.1051 | 0.0761 | 0.0107 | 0.2354 | 0 | 0.0146 | 0.5581 | 0 | 13.6743 | 6.33 | 21.3
14 | 0.0541 | 0.0327 | 0.337 | 0.3315 | 0.1109 | 0 | 0.1338 | 0 | 12.9103 | 6.234 | 6.708
15 | 0.0394 | 0.1022 | 0.3116 | 0.1304 | 0.0374 | 0.145 | 0 | 0.2341 | 11.9753 | 6.158 | 2.937
16 | 0.3382 | 0.2651 | 0.025 | 0 | 0.0883 | 0 | 0 | 0.2834 | 36.7918 | 3.497 | 39.36
17 | 0.0014 | 0.1076 | 0.2062 | 0 | 0.0278 | 0 | 0 | 0.6571 | 3.4592 | 6.95 | 0.3295
18 | 0 | 0.109 | 0.2428 | 0.0252 | 0 | 0.2331 | 0.0089 | 0.381 | 3.4759 | 6.804 | 0.3143
19 | 0 | 0 | 0 | 0 | 0.2983 | 0 | 0.7017 | 0 | 1.3396 | 10.15 | 0.0569
20 | 0.0854 | 0 | 0 | 0 | 0.1492 | 0.6695 | 0.0958 | 0 | 10.2075 | 6.022 | 12.46
21 | 0.4383 | 0.2297 | 0.0003 | 0.0393 | 0.0721 | 0.1853 | 0.0324 | 0.0026 | 63.5444 | 3.789 | 63.31
22 | 0.4098 | 0.1916 | 0.0008 | 0.0573 | 0.1181 | 0.1069 | 0.1156 | 0 | 63.3079 | 2.265 | 62.15
23 | 0.3053 | 0.2642 | 0.0292 | 0.0197 | 0 | 0.123 | 0.1547 | 0.104 | 50.3835 | 3.637 | 47.04
24 | 0.3372 | 0.1982 | 0.0037 | 0.0026 | 0.0579 | 0.2381 | 0 | 0.1622 | 47.7839 | 1.772 | 53.59
25 | 0.313 | 0.2337 | 0.0235 | 0.0216 | 0 | 0.2859 | 0.0969 | 0.0253 | 50.0239 | 1.93 | 48.05
26 | 0.3368 | 0.1626 | 0.0259 | 0.225 | 0.0806 | 0.0895 | 0.0796 | 0 | 53.5072 | 5.123 | 58.75
27 | 0.2964 | 0.1473 | 0.008 | 0.0037 | 0.1068 | 0.2534 | 0 | 0.1844 | 43.6483 | 1.803 | N/A
28 | 0.2801 | 0.0818 | 0.0185 | 0.1953 | 0.1038 | 0.1778 | 0.1427 | 0 | 41.6253 | 1.662 | 48.42
29 | 0.3781 | 0.1299 | 0 | 0 | 0.1842 | 0.2316 | 0.028 | 0.0482 | 56.1321 | 5.643 | 52.91
30 | 0.3012 | 0.121 | 0.0247 | 0.3003 | 0.0177 | 0.0469 | 0.1883 | 0 | 48.6067 | 1.313 | 61.71
31 | 0.2797 | 0.0779 | 0.0201 | 0.3219 | 0.0787 | 0.1687 | 0.0531 | 0 | 37.829 | 4.792 | 59.19
32 | 0.3507 | 0.1455 | 0.0545 | 0.0853 | 0.1589 | 0.1708 | 0 | 0.0343 | 50.1803 | 3.503 | 54.35
33 | 0.2696 | 0.201 | 0.0527 | 0.1635 | 0 | 0.149 | 0.1548 | 0.0095 | 40.0418 | 3.102 | 46.87
34 | 0.2703 | 0.1395 | 0.1028 | 0.0576 | 0.1136 | 0.2332 | 0.0001 | 0.0829 | 37.1983 | 3.638 | N/A
35 | 0.2691 | 0.1306 | 0.0232 | 0.1971 | 0.0987 | 0.2789 | 0.0024 | 0 | 33.5114 | 3.116 | 35.22
36 | 0.2905 | 0.0601 | 0.0172 | 0.2078 | 0.2017 | 0.1528 | 0.0698 | 0 | 46.9687 | 3.994 | 35.95
37 | 0.3246 | 0.0949 | 0.0105 | 0.1318 | 0.1435 | 0.2841 | 0.0106 | 0 | 46.8998 | 3.557 | 33.71
38 | 0.3021 | 0.2743 | 0.0866 | 0.1095 | 0.0009 | 0.108 | 0.0971 | 0.0216 | 48.4022 | 3.173 | 42.73
39 | 0.3077 | 0.1583 | 0 | 0.0093 | 0.1658 | 0.2587 | 0.0505 | 0.0498 | 49.9532 | 2.014 | N/A
40 | 0.3166 | 0.1306 | 0.0463 | 0.0283 | 0.2349 | 0.2102 | 0 | 0.0331 | 42.0054 | 2.841 | 23.1
41 | 0.266 | 0.0642 | 0.0274 | 0.3037 | 0.0682 | 0.0754 | 0.195 | 0 | 38.9489 | 3.588 | 48.64
42 | 0.3704 | 0.159 | 0 | 0 | 0.2602 | 0.1141 | 0.0264 | 0.07 | 60.4052 | 3.822 | 57.3156
43 | 0.0005 | 0 | 0.1229 | 0.1 | 0.3113 | 0.1108 | 0.2561 | 0.0984 | 4.2738 | 5.569 | 0.82777
44 | 0.3802 | 0.1899 | 0.0057 | 0.176 | 0.0531 | 0.0775 | 0.1176 | 0 | 60.7801 | 2.039 | 56.96
45 | 0.0861 | 0.11 | 0.1563 | 0.0426 | 0.0626 | 0 | 0.2658 | 0.2766 | 14.2367 | 4.457 | 6.682
46 | 0.0522 | 0.0881 | 0.0662 | 0.1765 | 0 | 0.4535 | 0.1546 | 0.0089 | 13.5436 | 6.093 | 4.09
47 | 0.0924 | 0.0845 | 0.1228 | 0.073 | 0.2844 | 0.2347 | 0.001 | 0.1073 | 14.8633 | 4.511 | 3.123
48 | 0.0122 | 0.0198 | 0.2448 | 0.169 | 0 | 0.0517 | 0.4165 | 0.0859 | 3.8682 | 7.258 | 0.3392
49 | 0.1907 | 0.0562 | 0.1374 | 0.1429 | 0.1933 | 0.1923 | 0.0002 | 0.0872 | 22.6442 | 3.789 | 14.26
50 | 0.4302 | 0.2868 | 0.0235 | 0.0058 | 0 | 0.099 | 0.1284 | 0.0264 | 60.1677 | 2.265 | N/A
51 | 0.2602 | 0.0851 | 0.0706 | 0.3075 | 0.0843 | 0 | 0.1922 | 0.0001 | 39.2205 | 3.637 | 38.8082
52 | 0.4268 | 0.2148 | 0.0002 | 0.0497 | 0.0624 | 0.1817 | 0.0644 | 0 | 63.0334 | 1.772 | 64.111
53 | 0.4197 | 0.1953 | 0.0104 | 0.1731 | 0.0374 | 0.035 | 0.1292 | 0 | 62.348 | 1.93 | 44.1274
54 | 0.0699 | 0.2396 | 0.2259 | 0.0658 | 0 | 0.0879 | 0.1965 | 0.1144 | 11.0233 | 5.123 | 2.91214
55 | 0.3937 | 0.2366 | 0 | 0.0384 | 0.0862 | 0.1353 | 0.0829 | 0.0269 | 62.6039 | 1.803 | 52.7162
56 | 0.4938 | 0.2467 | 0 | 0 | 0.0698 | 0.1334 | 0.0243 | 0.032 | 65.2889 | 1.662 | 59.9874
57 | 0.0794 | 0.0028 | 0.1478 | 0.3963 | 0.0159 | 0.0536 | 0.3042 | 0 | 10.8061 | 5.643 | 2.35338
58 | 0.4404 | 0.1827 | 0.0061 | 0.0572 | 0.0867 | 0.0665 | 0.1604 | 0 | 62.7959 | 1.313 | 56.8154
59 | 0.1039 | 0.2195 | 0.2078 | 0.0353 | 0 | 0.0822 | 0.2195 | 0.1319 | 14.0603 | 4.792 | 5.0935
60 | 0.3076 | 0.2614 | 0 | 0.0481 | 0.1975 | 0.0993 | 0.0861 | 0 | 52.9393 | 3.503 | 55.3148
61 | 0.337 | 0.1826 | 0.0348 | 0.1281 | 0.0359 | 0.2641 | 0 | 0.0175 | 53.85 | 3.102 | 54.408
62 | 0.317 | 0.2509 | 0.012 | 0.0001 | 0 | 0.2423 | 0.023 | 0.1546 | 52.22 | 3.638 | 49.332
63 | 0.3294 | 0.0902 | 0.02 | 0.1708 | 0.1225 | 0.1842 | 0.0829 | 0 | 52.45 | 3.116 | 50.928
64 | 0.2642 | 0.192 | 0 | 0 | 0.0236 | 0.2986 | 0.029 | 0.1925 | 44.71 | 3.994 | 59.436
65 | 0.2747 | 0.0847 | 0.0151 | 0.1725 | 0.071 | 0.2062 | 0.1759 | 0 | 47.49 | 3.557 | 25.116
66 | 0.3036 | 0.0764 | 0.0208 | 0.2496 | 0.0932 | 0.0567 | 0.1997 | 0 | 50.85 | 3.173 | 58.788
67 | 0.4133 | 0.1797 | 0.0092 | 0.1604 | 0.0644 | 0.1263 | 0.0468 | 0 | 63 | 2.014 | 61.284
68 | 0.3136 | 0.196 | 0.1316 | 0.0909 | 0.0625 | 0.1441 | 0 | 0.0611 | 45.49 | 2.841 | 44.484
69 | 0.3087 | 0.1163 | 0.0174 | 0.2288 | 0.0351 | 0.1169 | 0.1769 | 0 | 54.68 | 3.132 | 44.22
70 | 0.4543 | 0.2709 | 0 | 0 | 0.1291 | 0.0161 | 0.019 | 0.1106 | 53.93 | 2.796 | 51.072
71 | 0.3551 | 0.1662 | 0.0713 | 0.0378 | 0.1683 | 0.1376 | 0 | 0.0638 | 53.35 | 2.883 | 39.804
72 | 0.4045 | 0.1865 | 0.001 | 0.0021 | 0.0432 | 0.1787 | 0.1841 | 0 | 66.12 | 2.062 | 72.77
73 | 0.3305 | 0.2867 | 0.0584 | 0.0159 | 0.0001 | 0.1134 | 0.1483 | 0.0469 | 51.42 | 3.046 | 43.872
74 | 0.342 | 0.1673 | 0.0013 | 0 | 0.0563 | 0.2498 | 0.1023 | 0.081 | 58.37 | 2.985 | N/A
75 | 0.3065 | 0.151 | 0.0259 | 0.023 | 0.1306 | 0.195 | 0 | 0.1681 | 49.29 | 3.288 | N/A
76 | 0.351 | 0.1844 | 0.0543 | 0.0273 | 0.0833 | 0.211 | 0.0002 | 0.0886 | 55.82 | 2.578 | 43.86
77 | 0.3933 | 0.1529 | 0.0002 | 0 | 0.1392 | 0.1744 | 0.0965 | 0.0435 | 62.05 | 2.476 | 68.868
78 | 0.2839 | 0.0833 | 0.045 | 0.3472 | 0.0627 | 0.0886 | 0.0892 | 0 | 47.41 | 3.157 | 44.676
79 | 0.3146 | 0.1478 | 0.0013 | 0 | 0.1157 | 0.1732 | 0.0893 | 0.158 | 54.06 | 2.967 | 59.47
80 | 0.3449 | 0.1894 | 0.0004 | 0.0002 | 0.0882 | 0.1394 | 0.0607 | 0.1768 | 57.5 | 2.415 | 63.25
81 | 0 | 0 | 0.0937 | 0.0475 | 0.2038 | 0.3498 | 0.0202 | 0.2849 | 12.4252 | 6.155 | 0.112
82 | 0.3436 | 0.1773 | 0.0003 | 0 | 0.0947 | 0.1826 | 0.1013 | 0.1002 | 67.0395 | 2.532 | 65.31
83 | 0.1477 | 0.0807 | 0.1944 | 0.229 | 0.1307 | 0 | 0.1789 | 0.0386 | 27.7122 | 3.849 | 24.42
84 | 0.0556 | 0.1754 | 0.1627 | 0.0815 | 0 | 0.3079 | 0.1112 | 0.1057 | 15.3321 | 6.243 | 5.712
85 | 0.109 | 0.0562 | 0.1413 | 0.0462 | 0.1044 | 0.279 | 0 | 0.264 | 21.8321 | 4.705 | 15.41
86 | 0.1157 | 0.0894 | 0.202 | 0.2161 | 0.1235 | 0 | 0.2235 | 0.0299 | 22.6957 | 4.248 | 15.23
87 | 0.1284 | 0.0507 | 0 | 0 | 0.2851 | 0.2889 | 0.1713 | 0.0756 | 23.3659 | 5.173 | 20.61
88 | 0.379 | 0.1728 | 0.0005 | 0 | 0.0877 | 0.1894 | 0.1377 | 0.033 | 71.5266 | 2.289 | 72.04
89 | 0.2639 | 0 | 0.0456 | 0.0224 | 0.4434 | 0.0461 | 0 | 0.1785 | 26.6279 | 5.703 | 27.665
90 | 0.2829 | 0.1056 | 0.0609 | 0.0826 | 0.2063 | 0 | 0.254 | 0.0078 | 45.3455 | 3.456 | 45.09
91 | 0.0254 | 0.0467 | 0.1408 | 0.0545 | 0 | 0.2973 | 0.2451 | 0.1902 | 10.5247 | 4.269 | 1.7
92 | 0.1572 | 0.1654 | 0.1512 | 0.0452 | 0.108 | 0.0009 | 0.2357 | 0.1364 | 24.3966 | 3.65 | 25.22
93 | 0.0307 | 0.0549 | 0.1193 | 0.0851 | 0.2499 | 0.2245 | 0.0041 | 0.2315 | 11.7461 | 4.629 | 1.67
94 | 0.3837 | 0.1909 | 0.0006 | 0.0062 | 0.08 | 0.1909 | 0.1424 | 0.0052 | 71.6767 | 2.211 | 70.7
95 | 0.1363 | 0.0376 | 0.0641 | 0.148 | 0.2843 | 0 | 0.3155 | 0.0142 | 25.1472 | 5.731 | 24.01
96 | 0.0682 | 0.1491 | 0.2543 | 0.0334 | 0.0517 | 0.0001 | 0.0893 | 0.3539 | 13.1859 | 5.531 | 7.98
97 | 0 | 0 | 0.1906 | 0.1009 | 0.1798 | 0.1468 | 0.1989 | 0.1829 | 7.949 | 4.537 | 0.13
98 | 0 | 0.0089 | 0.2748 | 0.1946 | 0 | 0.1286 | 0.3187 | 0.0744 | 5.761 | 6.721 | 0.02
99 | 0.1172 | 0.0521 | 0.2214 | 0.0866 | 0.2292 | 0.1491 | 0.0001 | 0.1443 | 16.7213 | 4.225 | 15.43
100 | 0.1383 | 0.2374 | 0.1085 | 0.0461 | 0 | 0.2969 | 0.0767 | 0.0961 | 29.1312 | 5.883 | 30.55

## BOPIC
| Pd | Pt | Cu | Au | Ir | Ce | Nb | Cr | BO pred | BO std | exp
1 | 0.2508 | 0.033 | 0.0964 | 0.2611 | 0.0906 | 0.0523 | 0.1139 | 0.102 | 41.002 | 3.08 | 41.22
2 | 0.38 | 0.0442 | 0.1145 | 0.0866 | 0.1179 | 0.0715 | 0.1524 | 0.0329 | 43.78861 | 2.656 | 54.39
3 | 0.2927 | 0.017 | 0.0968 | 0.1962 | 0.1057 | 0.0617 | 0.1354 | 0.0945 | 41.93502 | 3.42 | 43.33
4 | 0.3443 | 0.0543 | 0.0756 | 0.1078 | 0.1502 | 0.073 | 0.1553 | 0.0394 | 46.44513 | 3.275 | 39.82
5 | 0.3456 | 0.0541 | 0.1224 | 0.0718 | 0.175 | 0.0713 | 0.1411 | 0.0187 | 45.50421 | 2.399 | 44.2
6 | 0.2798 | 0.0354 | 0.0919 | 0.2918 | 0.0946 | 0.0585 | 0.1215 | 0.0264 | 40.96933 | 2.675 | 49.7
7 | 0.2855 | 0.0237 | 0.1141 | 0.2845 | 0.0901 | 0.0437 | 0.1356 | 0.0229 | 40.82051 | 3.228 | 37.98
8 | 0.2889 | 0.0202 | 0.0753 | 0.2925 | 0.1193 | 0.0448 | 0.1014 | 0.0576 | 43.42534 | 3.571 | 36.79
9 | 0.3758 | 0.0179 | 0.0823 | 0.1729 | 0.0839 | 0.0473 | 0.1783 | 0.0416 | 43.43619 | 3.434 | 38.84
10 | 0.3702 | 0.0191 | 0.0845 | 0.1775 | 0.0862 | 0.0485 | 0.1713 | 0.0427 | 43.43619 | 3.13 | 40.11
11 | 0.3783 | 0.0473 | 0.1334 | 0.1091 | 0.1087 | 0.0272 | 0.1678 | 0.0281 | 44.35937 | 3.136 | 49.89
12 | 0.347 | 0.0551 | 0.0851 | 0.1186 | 0.211 | 0.0044 | 0.1635 | 0.0153 | 42.43883 | 2.909 | 45.78
13 | 0.3418 | 0.0468 | 0.1071 | 0.1397 | 0.1219 | 0.045 | 0.1618 | 0.0359 | 44.06468 | 2.658 | 41.1
14 | 0.3357 | 0.0531 | 0.123 | 0.1357 | 0.1381 | 0.0453 | 0.144 | 0.0252 | 44.39329 | 2.688 | 46.2
15 | 0.2797 | 0.0398 | 0.0322 | 0.2825 | 0.152 | 0.0456 | 0.1348 | 0.0333 | 41.18479 | 2.7 | 43.21
16 | 0.2809 | 0.0196 | 0.0941 | 0.2845 | 0.0987 | 0.0436 | 0.1518 | 0.0267 | 40.95629 | 3.423 | 39.67
17 | 0.3416 | 0.0532 | 0.0817 | 0.0853 | 0.1979 | 0.0522 | 0.1808 | 0.0073 | 45.4638 | 3.584 | 40.38
18 | 0.3655 | 0.0642 | 0.0789 | 0.09 | 0.1515 | 0.0572 | 0.1633 | 0.0293 | 46.58671 | 2.522 | 46.74
19 | 0.3573 | 0.0548 | 0.0871 | 0.054 | 0.2002 | 0.0899 | 0.1483 | 0.0083 | 46.35488 | 2.132 | 50.2
20 | 0.2405 | 0.0354 | 0.1091 | 0.2951 | 0.128 | 0.023 | 0.1322 | 0.0368 | 40.4334 | 2.644 | 45.65
21 | 0.5284 | 0.0614 | 0.1936 | 0.0204 | 0.0224 | 0.0847 | 0.0857 | 0.0034 | 44.42957 | 3.959 | 55.6
22 | 0.4658 | 0.0548 | 0.1843 | 0.0708 | 0.1345 | 0.0157 | 0.071 | 0.003 | 47.07744 | 4.005 | 51.78
23 | 0.3862 | 0.0447 | 0.1164 | 0.0881 | 0.1199 | 0.0748 | 0.1365 | 0.0335 | 45.37698 | 3.681 | 48.47
24 | 0.3845 | 0.0466 | 0.1469 | 0.0914 | 0.1242 | 0.0739 | 0.1014 | 0.0311 | 44.32009 | 2.685 | 47.65
25 | 0.4018 | 0.0443 | 0.1207 | 0.0894 | 0.1307 | 0.0658 | 0.1126 | 0.0347 | 45.05201 | 3.008 | 50.2
26 | 0.4036 | 0.0441 | 0.1225 | 0.0926 | 0.127 | 0.0662 | 0.1404 | 0.0036 | 45.07235 | 2.79 | 47.67
27 | 0.3866 | 0.0451 | 0.1184 | 0.0887 | 0.1635 | 0.0569 | 0.1069 | 0.0339 | 47.36366 | 2.8 | 48.5
28 | 0.4517 | 0.0525 | 0.168 | 0.1244 | 0.0093 | 0.0867 | 0.0684 | 0.039 | 51.91297 | 2.757 | 52
29 | 0.3818 | 0.0441 | 0.1149 | 0.0861 | 0.1184 | 0.0678 | 0.1539 | 0.033 | 43.60086 | 3.658 | 40.66
30 | 0.4151 | 0.0471 | 0.1518 | 0.0946 | 0.1297 | 0.0678 | 0.0836 | 0.0103 | 45.99881 | 2.653 | 44.51
31 | 0.375 | 0.0416 | 0.1132 | 0.0846 | 0.1228 | 0.0728 | 0.1509 | 0.0392 | 43.84111 | 3.239 | 39.83
32 | 0.4695 | 0.0638 | 0.1431 | 0.0227 | 0.1355 | 0.0747 | 0.0715 | 0.0193 | 52.94 | 2.686 | 54.27
33 | 0.4253 | 0.0515 | 0.1393 | 0.019 | 0.1373 | 0.082 | 0.1109 | 0.0345 | 49.80334 | 3.313 | 48.9
34 | 0.4318 | 0.0501 | 0.1302 | 0.0974 | 0.1329 | 0.0841 | 0.0727 | 0.0008 | 52.91831 | 3.08 | 50.33
35 | 0.4036 | 0.0452 | 0.1215 | 0.0918 | 0.1259 | 0.0787 | 0.1308 | 0.0026 | 46.80367 | 3.139 | 49.08
36 | 0.397 | 0.0487 | 0.1255 | 0.0955 | 0.131 | 0.0729 | 0.128 | 0.0015 | 50.51755 | 2.809 | 50.98
37 | 0.4311 | 0.0502 | 0.1557 | 0.0982 | 0.1227 | 0.0737 | 0.0656 | 0.0028 | 51.983 | 2.773 | 51.3
38 | 0.3959 | 0.0466 | 0.1248 | 0.09 | 0.1274 | 0.0777 | 0.1032 | 0.0344 | 48.18981 | 3.383 | 45.2
39 | 0.383 | 0.0449 | 0.1157 | 0.0866 | 0.1192 | 0.0756 | 0.1419 | 0.0332 | 45.39732 | 2.821 | 44.32
40 | 0.4822 | 0.0586 | 0.1519 | 0.0757 | 0.1357 | 0.0168 | 0.0759 | 0.0032 | 52.55171 | 2.67 | 54.97
41 | 0.4647 | 0.1439 | 0.0775 | 0.0936 | 0.0231 | 0.0727 | 0.1226 | 0.002 | 64.39006 | 1.505 | 65.79
42 | 0.5682 | 0.1719 | 0.0972 | 0.0248 | 0.0485 | 0.0565 | 0.0153 | 0.0176 | 63.48617 | 2.176 | 66.48
43 | 0.4946 | 0.1515 | 0.1032 | 0.0221 | 0.1175 | 0.0333 | 0.0747 | 0.0032 | 63.31325 | 2.149 | 63.11
44 | 0.5434 | 0.1578 | 0.1454 | 0.0145 | 0.0208 | 0.0334 | 0.0814 | 0.0032 | 62.69273 | 2.455 | 65.4
45 | 0.4888 | 0.1059 | 0.1211 | 0.0199 | 0.1185 | 0.0613 | 0.0838 | 0.0005 | 57.71749 | 2.551 | 55.44
46 | 0.5073 | 0.0462 | 0.1919 | 0.0238 | 0.0663 | 0.0811 | 0.0817 | 0.0016 | 39.56804 | 4.115 | 35.98
47 | 0.4595 | 0.1921 | 0.1615 | 0.0183 | 0.0253 | 0.078 | 0.0611 | 0.0044 | 63.43453 | 2.37 | 60.06
48 | 0.5047 | 0.2177 | 0.135 | 0.0135 | 0.0193 | 0.0311 | 0.0757 | 0.003 | 63.10237 | 2.121 | 65.21
49 | 0.3899 | 0.1696 | 0.1361 | 0.1446 | 0.0605 | 0.0161 | 0.0566 | 0.0266 | 57.50456 | 2.231 | 54.67
50 | 0.5349 | 0.1166 | 0.099 | 0.0122 | 0.1285 | 0.0565 | 0.0514 | 0.0009 | 57.94058 | 2.784 | 56.6
51 | 0.5536 | 0.1405 | 0.1006 | 0.0349 | 0.0475 | 0.0549 | 0.0652 | 0.0029 | 63.39462 | 2.245 | 60.94
52 | 0.4776 | 0.2133 | 0.0974 | 0.0761 | 0.0532 | 0.0727 | 0.0067 | 0.003 | 64.88925 | 1.846 | 65.77
53 | 0.5385 | 0.1608 | 0.0952 | 0.0142 | 0.0848 | 0.0563 | 0.049 | 0.0014 | 63.31555 | 2.091 | 62.12
54 | 0.4573 | 0.1462 | 0.1332 | 0.0735 | 0.0578 | 0.0475 | 0.049 | 0.0354 | 62.50525 | 2.161 | 53.23
55 | 0.4921 | 0.0905 | 0.1493 | 0.0579 | 0.0771 | 0.0477 | 0.0852 | 0.0003 | 54.99773 | 2.851 | 50.94
56 | 0.4954 | 0.1042 | 0.1191 | 0.0188 | 0.1183 | 0.0603 | 0.0827 | 0.0012 | 57.69341 | 2.601 | 56.78
57 | 0.5719 | 0.1717 | 0.1013 | 0.014 | 0.0261 | 0.0596 | 0.0521 | 0.0034 | 63.40847 | 2.152 | 63.41
58 | 0.5803 | 0.0563 | 0.2118 | 0.0169 | 0.0253 | 0.0948 | 0.011 | 0.0037 | 42.59903 | 4.659 | 37.86
59 | 0.5273 | 0.0927 | 0.1964 | 0.0189 | 0.0221 | 0.0554 | 0.0869 | 0.0003 | 51.98775 | 3.509 | 52.3
60 | 0.5275 | 0.1083 | 0.1514 | 0.0574 | 0.0101 | 0.0554 | 0.0869 | 0.003 | 57.38098 | 2.798 | 55.65
61 | 0.5457 | 0.1713 | 0.0927 | 0.0024 | 0.0318 | 0.0603 | 0.0799 | 0.0158 | 64.04176 | 1.911 | 63.97
62 | 0.5582 | 0.1779 | 0.0965 | 0.0638 | 0.017 | 0.0514 | 0.0181 | 0.0171 | 63.78166 | 2.079 | 64.06
63 | 0.5265 | 0.1905 | 0.0876 | 0.0575 | 0.009 | 0.0462 | 0.0806 | 0.0021 | 63.25627 | 1.708 | 61.12
64 | 0.6625 | 0.2573 | 0.0235 | 0.0018 | 0.0154 | 0.0111 | 0.0095 | 0.0189 | 57.30914 | 2.918 | 55.78
65 | 0.5648 | 0.1871 | 0.0806 | 0.0202 | 0.0491 | 0.0579 | 0.0228 | 0.0176 | 64.96002 | 1.92 | 64.2
66 | 0.5986 | 0.2135 | 0.086 | 0.0078 | 0.0143 | 0.0427 | 0.0188 | 0.0183 | 66.96637 | 2.227 | 68.99
67 | 0.6309 | 0.2021 | 0.0302 | 0.0543 | 0.0339 | 0.03 | 0.0154 | 0.0032 | 65.99199 | 2.422 | 67.42
68 | 0.5927 | 0.2142 | 0.035 | 0.011 | 0.0939 | 0.0267 | 0.0132 | 0.0133 | 63.95917 | 2.245 | 59.08
69 | 0.6856 | 0.2332 | 0.0213 | 0.0016 | 0.0139 | 0.0101 | 0.0171 | 0.0171 | 61.5986 | 3.137 | 57.83
70 | 0.6468 | 0.2075 | 0.0602 | 0.0271 | 0.008 | 0.0308 | 0.0047 | 0.015 | 62.82059 | 2.721 | 61.33
71 | 0.5403 | 0.2423 | 0.0753 | 0.0208 | 0.0461 | 0.0537 | 0.0048 | 0.0167 | 63.03986 | 1.871 | 60.07
72 | 0.6491 | 0.23 | 0.0201 | 0.0248 | 0.0009 | 0.0542 | 0.0047 | 0.0161 | 61.44057 | 2.618 | 60.96
73 | 0.5711 | 0.1873 | 0.0251 | 0.1283 | 0.0008 | 0.0289 | 0.0123 | 0.0463 | 64.24028 | 2.308 | 65.11
74 | 0.5219 | 0.1718 | 0.0747 | 0.0618 | 0.0159 | 0.0587 | 0.0792 | 0.0159 | 62.46747 | 1.636 | 56.54
75 | 0.6057 | 0.2106 | 0.027 | 0.0562 | 0.0391 | 0.0306 | 0.0157 | 0.0151 | 64.0541 | 2.129 | 63.34
76 | 0.5611 | 0.1878 | 0.0742 | 0.0089 | 0.0132 | 0.062 | 0.006 | 0.0867 | 66.84498 | 2.097 | 69.92
77 | 0.548 | 0.2093 | 0.0759 | 0.0631 | 0.0168 | 0.0507 | 0.0198 | 0.0163 | 64.46068 | 1.771 | 62.62
78 | 0.6254 | 0.2152 | 0.0278 | 0.0445 | 0.0357 | 0.0316 | 0.0162 | 0.0035 | 63.41594 | 2.32 | 62.1
79 | 0.5064 | 0.1832 | 0.064 | 0.0545 | 0.0272 | 0.0444 | 0.0775 | 0.0428 | 65.08448 | 1.469 | 71.35
80 | 0.4737 | 0.1756 | 0.0297 | 0.108 | 0.0242 | 0.0196 | 0.0698 | 0.0994 | 61.37143 | 1.814 | 70.13
81 | 0.4816 | 0.1746 | 0.0352 | 0.016 | 0.0413 | 0.0824 | 0.1357 | 0.033 | 63.48856 | 1.022 | 66.44
82 | 0.5401 | 0.183 | 0.0801 | 0.0107 | 0.0278 | 0.0429 | 0.042 | 0.0735 | 64.22684 | 1.886 | 62.14
83 | 0.4552 | 0.1848 | 0.1029 | 0.0069 | 0.0359 | 0.0511 | 0.12 | 0.0431 | 59.96342 | 1.559 | 55.47
84 | 0.4757 | 0.1787 | 0.0779 | 0.0041 | 0.0351 | 0.0643 | 0.1325 | 0.0317 | 65.43158 | 1.319 | 66.78
85 | 0.5061 | 0.1343 | 0.0829 | 0.0487 | 0.0126 | 0.0473 | 0.0823 | 0.0859 | 64.04131 | 1.998 | 59.08
86 | 0.4815 | 0.1701 | 0.0731 | 0.0065 | 0.0343 | 0.085 | 0.0972 | 0.0522 | 67.52038 | 1.331 | 74.51
87 | 0.4864 | 0.1449 | 0.086 | 0.0163 | 0.043 | 0.0626 | 0.1286 | 0.0322 | 63.95869 | 1.566 | 62.11
88 | 0.4994 | 0.1388 | 0.0819 | 0.0611 | 0.0034 | 0.0675 | 0.1102 | 0.0376 | 65.39275 | 1.807 | 65.9
89 | 0.5193 | 0.1449 | 0.0798 | 0.0557 | 0.0169 | 0.0383 | 0.1106 | 0.0345 | 65.92778 | 1.94 | 65.74
90 | 0.443 | 0.1538 | 0.0727 | 0.0761 | 0.0945 | 0.032 | 0.0947 | 0.0333 | 65.48106 | 1.506 | 55.68
91 | 0.4979 | 0.1595 | 0.0545 | 0.059 | 0.067 | 0.038 | 0.0656 | 0.0584 | 65.91877 | 1.608 | 67.3
92 | 0.5134 | 0.0928 | 0.0705 | 0.1176 | 0.0144 | 0.0399 | 0.1205 | 0.0309 | 58.51922 | 2.474 | 58.34
93 | 0.5115 | 0.1945 | 0.0904 | 0.0274 | 0.0243 | 0.0548 | 0.0336 | 0.0636 | 64.82828 | 1.734 | 62.32
94 | 0.5207 | 0.1567 | 0.0536 | 0.0582 | 0.044 | 0.0239 | 0.0689 | 0.074 | 62.24797 | 1.905 | 60.54
95 | 0.4994 | 0.1602 | 0.0549 | 0.0595 | 0.0458 | 0.0386 | 0.0659 | 0.0757 | 61.63332 | 1.646 | 65.4
96 | 0.5612 | 0.1751 | 0.0462 | 0.057 | 0.0267 | 0.0458 | 0.0462 | 0.0417 | 65.37453 | 1.873 | 60.77
97 | 0.5089 | 0.1409 | 0.0854 | 0.0184 | 0.0189 | 0.028 | 0.1364 | 0.063 | 65.62358 | 2.06 | 67.8
98 | 0.5629 | 0.1706 | 0.0199 | 0.0446 | 0.0036 | 0.0378 | 0.1223 | 0.0384 | 67.66458 | 2.294 | 70.3
99 | 0.5221 | 0.1412 | 0.073 | 0.0446 | 0.0174 | 0.0506 | 0.11 | 0.041 | 63.01003 | 1.899 | 60.09
100 | 0.4909 | 0.1302 | 0.0741 | 0.0433 | 0.0525 | 0.0576 | 0.1043 | 0.0471 | 57.17504 | 1.63 | 58.44