## Result 1
trial_index | arm_index | arm_name | sample_id | sample_batch_id | test_id | Pd | Pt | Cu | Au | Ir | Ce | Nb | Cr | max_power | abandoned | abandon_reason | outlier
0 | 0 | 0_0 | 1 | 1 | 1 | 0.202 | 0.02 | 0.007 | 0.095 | 0.056 | 0.146 | 0.092 | 0.382 | 29.13 | 1 | sample prep
0 | 1 | 0_1 | 2 | 1 | 2 | 0.11 | 0.052 | 0.172 | 0.115 | 0.122 | 0.121 | 0.273 | 0.035 | 1.937 | 1 | sample prep
0 | 2 | 0_2 | 3 | 1 | 3 | 0.159 | 0.044 | 0.032 | 0.021 | 0.224 | 0.305 | 0.025 | 0.19 | 3.22 | 1 | sample prep
0 | 3 | 0_3 | 4 | 1 | 4 | 0.024 | 0.065 | 0.159 | 0.298 | 0.044 | 0.185 | 0.151 | 0.074 | 0.2779 | 1 | sample prep
0 | 4 | 0_4 | 5 | 1 | 5 | 0.121 | 0.227 | 0.16 | 0.016 | 0.131 | 0.01 | 0.167 | 0.168 | 6.534 | 1 | sample prep
0 | 5 | 0_5 | 6 | 1 | 6 | 0.008 | 0.033 | 0.15 | 0.51 | 0.075 | 0.027 | 0.112 | 0.085 | 0.7142 | 1 | sample prep
0 | 6 | 0_6 | 7 | 1 | 7 | 0.223 | 0.083 | 0.206 | 0.183 | 0.196 | 0 | 0.015 | 0.094 | 8.689 | 1 | sample prep
0 | 7 | 0_7 | 8 | 1 | 8 | 0.006 | 0.255 | 0.01 | 0.068 | 0.117 | 0.227 | 0.186 | 0.131 | 1.768 | 1 | sample prep
0 | 8 | 0_8 | 9 | 1 | 9 | 0.169 | 0.186 | 0.001 | 0.314 | 0.143 | 0.032 | 0.107 | 0.048 | 43.56 | 1 | sample prep
0 | 9 | 0_9 | 10 | 1 | 10 | 0.25 | 0.032 | 0.054 | 0.475 | 0.062 | 0.065 | 0.015 | 0.047 | 30.19 | 1 | sample prep
0 | 10 | 0_10 | 11 | 1 | 11 | 0.404 | 0.05 | 0.136 | 0.003 | 0.327 | 0.026 | 0.006 | 0.048 | 36.27 | 1 | sample prep
0 | 11 | 0_11 | 12 | 1 | 12 | 0.229 | 0.253 | 0.037 | 0.221 | 0.014 | 0.049 | 0.101 | 0.096 | 20.78 | 1 | sample prep
0 | 12 | 0_12 | 13 | 1 | 13 | 0.008 | 0.081 | 0.249 | 0.028 | 0.175 | 0.213 | 0.21 | 0.036 | 0.7697 | 1 | sample prep
0 | 13 | 0_13 | 14 | 1 | 14 | 0.307 | 0.111 | 0.186 | 0.016 | 0.08 | 0.174 | 0.016 | 0.11 | 8.893 | 1 | sample prep
0 | 14 | 0_14 | 15 | 1 | 15 | 0.381 | 0.08 | 0.009 | 0.004 | 0.02 | 0.086 | 0.338 | 0.082 | 47.75 | 1 | sample prep
0 | 15 | 0_15 | 16 | 1 | 16 | 0.033 | 0.019 | 0.042 | 0.194 | 0.066 | 0.078 | 0.129 | 0.439 | 6.22 | 1 | sample prep
0 | 16 | 0_16 | 17 | 1 | 17 | 0.185 | 0.17 | 0.092 | 0.107 | 0.013 | 0.069 | 0.033 | 0.331 | 17.05 | 1 | sample prep
0 | 17 | 0_17 | 18 | 1 | 18 | 0.072 | 0.01 | 0.264 | 0.064 | 0.186 | 0.017 | 0.022 | 0.365 | 1.008 | 1 | sample prep
0 | 18 | 0_18 | 19 | 1 | 19 | 0.266 | 0.048 | 0.105 | 0.198 | 0.158 | 0.036 | 0.066 | 0.123 | 22.92 | 1 | sample prep
0 | 19 | 0_19 | 20 | 1 | 20 | 0.103 | 0.085 | 0.049 | 0.112 | 0.288 | 0.061 | 0.074 | 0.228 | 3.679 | 1 | sample prep
0 | 0 | 0_0 | 1 | 1 | 21 | 0.202 | 0.02 | 0.007 | 0.095 | 0.056 | 0.146 | 0.092 | 0.382 | 30.88
0 | 1 | 0_1 | 2 | 1 | 22 | 0.11 | 0.052 | 0.172 | 0.115 | 0.122 | 0.121 | 0.273 | 0.035 | 11.42
0 | 2 | 0_2 | 3 | 1 | 23 | 0.159 | 0.044 | 0.032 | 0.021 | 0.224 | 0.305 | 0.025 | 0.19 | 16.73
0 | 3 | 0_3 | 4 | 1 | 24 | 0.024 | 0.065 | 0.159 | 0.298 | 0.044 | 0.185 | 0.151 | 0.074 | 1.412
0 | 4 | 0_4 | 5 | 1 | 25 | 0.121 | 0.227 | 0.16 | 0.016 | 0.131 | 0.01 | 0.167 | 0.168 | 7.948
0 | 5 | 0_5 | 6 | 1 | 26 | 0.008 | 0.033 | 0.15 | 0.51 | 0.075 | 0.027 | 0.112 | 0.085 | 2.785
0 | 6 | 0_6 | 7 | 1 | 27 | 0.223 | 0.083 | 0.206 | 0.183 | 0.196 | 0 | 0.015 | 0.094 | 28.56
0 | 7 | 0_7 | 8 | 1 | 28 | 0.006 | 0.255 | 0.01 | 0.068 | 0.117 | 0.227 | 0.186 | 0.131 | 2.365
0 | 8 | 0_8 | 9 | 1 | 29 | 0.169 | 0.186 | 0.001 | 0.314 | 0.143 | 0.032 | 0.107 | 0.048 | 51.88
0 | 9 | 0_9 | 10 | 1 | 30 | 0.25 | 0.032 | 0.054 | 0.475 | 0.062 | 0.065 | 0.015 | 0.047 | 35.57
0 | 10 | 0_10 | 11 | 1 | 31 | 0.404 | 0.05 | 0.136 | 0.003 | 0.327 | 0.026 | 0.006 | 0.048 | 53.11
0 | 11 | 0_11 | 12 | 1 | 32 | 0.229 | 0.253 | 0.037 | 0.221 | 0.014 | 0.049 | 0.101 | 0.096 | 27.72
0 | 12 | 0_12 | 13 | 1 | 33 | 0.008 | 0.081 | 0.249 | 0.028 | 0.175 | 0.213 | 0.21 | 0.036 | 1.007
0 | 13 | 0_13 | 14 | 1 | 34 | 0.307 | 0.111 | 0.186 | 0.016 | 0.08 | 0.174 | 0.016 | 0.11 | 21.53
0 | 14 | 0_14 | 15 | 1 | 35 | 0.381 | 0.08 | 0.009 | 0.004 | 0.02 | 0.086 | 0.338 | 0.082 | 58.3
0 | 15 | 0_15 | 16 | 1 | 36 | 0.033 | 0.019 | 0.042 | 0.194 | 0.066 | 0.078 | 0.129 | 0.439 | 20.36
0 | 16 | 0_16 | 17 | 1 | 37 | 0.185 | 0.17 | 0.092 | 0.107 | 0.013 | 0.069 | 0.033 | 0.331 | 27.79
0 | 17 | 0_17 | 18 | 1 | 38 | 0.072 | 0.01 | 0.264 | 0.064 | 0.186 | 0.017 | 0.022 | 0.365 | 11.53
0 | 18 | 0_18 | 19 | 1 | 39 | 0.266 | 0.048 | 0.105 | 0.198 | 0.158 | 0.036 | 0.066 | 0.123 | 43.03
0 | 19 | 0_19 | 20 | 1 | 40 | 0.103 | 0.085 | 0.049 | 0.112 | 0.288 | 0.061 | 0.074 | 0.228 | 12.35
1 | 0 | 1_0 | 21 | 2 | 41 | 0.381 | 0.049 | 0.128 | 0.067 | 0.121 | 0.076 | 0.151 | 0.027 | 57.08 | 1 | sample prep
1 | 1 | 1_1 | 22 | 2 | 42 | 0.086 | 0.019 | 0.085 | 0.303 | 0.266 | 0.116 | 0.068 | 0.057 | 5.504 | 1 | sample prep
1 | 2 | 1_2 | 23 | 2 | 43 | 0.129 | 0.005 | 0.211 | 0.075 | 0.154 | 0.041 | 0.073 | 0.312 | 1.934 | 1 | sample prep
1 | 3 | 1_3 | 24 | 2 | 44 | 0.019 | 0.028 | 0.117 | 0.001 | 0.005 | 0.331 | 0.343 | 0.156 | 0.01818 | 1 | sample prep
1 | 4 | 1_4 | 25 | 2 | 45 | 0.19 | 0.142 | 0.046 | 0.289 | 0.19 | 0.012 | 0.03 | 0.101 | 7.669 | 1 | sample prep
1 | 5 | 1_5 | 26 | 2 | 46 | 0.022 | 0.132 | 0.157 | 0.082 | 0.328 | 0.081 | 0.017 | 0.181 | 0.0846 | 1 | sample prep
1 | 6 | 1_6 | 27 | 2 | 47 | 0.013 | 0.303 | 0.198 | 0.035 | 0.043 | 0.032 | 0.307 | 0.069 | 0.2872 | 1 | sample prep
1 | 7 | 1_7 | 28 | 2 | 48 | 0.021 | 0.087 | 0.067 | 0.47 | 0.138 | 0.004 | 0.152 | 0.061 | 4.262 | 1 | sample prep
1 | 8 | 1_8 | 29 | 2 | 49 | 0.045 | 0.019 | 0.012 | 0.116 | 0.14 | 0.594 | 0.02 | 0.054 | 2.929 | 1 | sample prep
1 | 9 | 1_9 | 30 | 2 | 50 | 0.121 | 0.126 | 0.063 | 0.021 | 0.035 | 0.128 | 0.165 | 0.341 | 9.501 | 1 | sample prep
1 | 10 | 1_10 | 31 | 2 | 51 | 0.169 | 0.071 | 0.042 | 0.215 | 0.105 | 0.135 | 0.045 | 0.218 | 25.86 | 1 | sample prep
1 | 11 | 1_11 | 32 | 2 | 52 | 0.275 | 0.151 | 0.05 | 0.066 | 0.027 | 0.316 | 0.004 | 0.111 | 14.52 | 1 | sample prep
1 | 12 | 1_12 | 33 | 2 | 53 | 0.199 | 0.098 | 0.002 | 0.128 | 0.178 | 0.293 | 0.08 | 0.022 | 3.698 | 1 | sample prep
1 | 13 | 1_13 | 34 | 2 | 54 | 0.016 | 0.138 | 0.013 | 0.152 | 0.055 | 0.054 | 0.534 | 0.038 | 4.925 | 1 | sample prep
1 | 14 | 1_14 | 35 | 2 | 55 | 0.01 | 0.075 | 0.01 | 0.028 | 0.019 | 0.108 | 0.228 | 0.522 | 0.4392 | 1 | sample prep
1 | 15 | 1_15 | 36 | 2 | 56 | 0.217 | 0.131 | 0.095 | 0.209 | 0.09 | 0.1 | 0.106 | 0.052 | 24.08 | 1 | sample prep
1 | 16 | 1_16 | 37 | 2 | 57 | 0.265 | 0.119 | 0.08 | 0.021 | 0.237 | 0.01 | 0.056 | 0.212 | 17.25 | 1 | sample prep
1 | 17 | 1_17 | 38 | 2 | 58 | 0.153 | 0.018 | 0.147 | 0.423 | 0.003 | 0.066 | 0.055 | 0.135 | 13.7 | 1 | sample prep
1 | 18 | 1_18 | 39 | 2 | 59 | 0.041 | 0.029 | 0.269 | 0.039 | 0.367 | 0.066 | 0.133 | 0.056 | 0.1985 | 1 | sample prep
1 | 19 | 1_19 | 40 | 2 | 60 | 0.071 | 0.007 | 0.025 | 0.199 | 0.389 | 0.028 | 0.054 | 0.227 | 1.172 | 1 | sample prep
1 | 0 | 1_0 | 21 | 2 | 61 | 0.381 | 0.049 | 0.128 | 0.067 | 0.121 | 0.076 | 0.151 | 0.027 | 47.9
1 | 1 | 1_1 | 22 | 2 | 62 | 0.086 | 0.019 | 0.085 | 0.303 | 0.266 | 0.116 | 0.068 | 0.057 | 22.02
1 | 2 | 1_2 | 23 | 2 | 63 | 0.129 | 0.005 | 0.211 | 0.075 | 0.154 | 0.041 | 0.073 | 0.312 | 16.24
1 | 3 | 1_3 | 24 | 2 | 64 | 0.019 | 0.028 | 0.117 | 0.001 | 0.005 | 0.331 | 0.343 | 0.156 | 0.2964
1 | 4 | 1_4 | 25 | 2 | 65 | 0.19 | 0.142 | 0.046 | 0.289 | 0.19 | 0.012 | 0.03 | 0.101 | 0.0009834 | 1 | failed test
1 | 5 | 1_5 | 26 | 2 | 66 | 0.022 | 0.132 | 0.157 | 0.082 | 0.328 | 0.081 | 0.017 | 0.181 | 0.6244
1 | 6 | 1_6 | 27 | 2 | 67 | 0.013 | 0.303 | 0.198 | 0.035 | 0.043 | 0.032 | 0.307 | 0.069 | 0.5673
1 | 7 | 1_7 | 28 | 2 | 68 | 0.021 | 0.087 | 0.067 | 0.47 | 0.138 | 0.004 | 0.152 | 0.061 | 6.613
1 | 8 | 1_8 | 29 | 2 | 69 | 0.045 | 0.019 | 0.012 | 0.116 | 0.14 | 0.594 | 0.02 | 0.054 | 22.88
1 | 9 | 1_9 | 30 | 2 | 70 | 0.121 | 0.126 | 0.063 | 0.021 | 0.035 | 0.128 | 0.165 | 0.341 | 23.43
1 | 10 | 1_10 | 31 | 2 | 71 | 0.169 | 0.071 | 0.042 | 0.215 | 0.105 | 0.135 | 0.045 | 0.218 | 39.39
1 | 11 | 1_11 | 32 | 2 | 72 | 0.275 | 0.151 | 0.05 | 0.066 | 0.027 | 0.316 | 0.004 | 0.111 | 38.58
1 | 12 | 1_12 | 33 | 2 | 73 | 0.199 | 0.098 | 0.002 | 0.128 | 0.178 | 0.293 | 0.08 | 0.022 | 21.22
1 | 13 | 1_13 | 34 | 2 | 74 | 0.016 | 0.138 | 0.013 | 0.152 | 0.055 | 0.054 | 0.534 | 0.038 | 6.728
1 | 14 | 1_14 | 35 | 2 | 75 | 0.01 | 0.075 | 0.01 | 0.028 | 0.019 | 0.108 | 0.228 | 0.522 | 1.108
1 | 15 | 1_15 | 36 | 2 | 76 | 0.217 | 0.131 | 0.095 | 0.209 | 0.09 | 0.1 | 0.106 | 0.052 | 37.73
1 | 16 | 1_16 | 37 | 2 | 77 | 0.265 | 0.119 | 0.08 | 0.021 | 0.237 | 0.01 | 0.056 | 0.212 | 48.16
1 | 17 | 1_17 | 38 | 2 | 78 | 0.153 | 0.018 | 0.147 | 0.423 | 0.003 | 0.066 | 0.055 | 0.135 | 21.1
1 | 18 | 1_18 | 39 | 2 | 79 | 0.041 | 0.029 | 0.269 | 0.039 | 0.367 | 0.066 | 0.133 | 0.056 | 5.759
1 | 19 | 1_19 | 40 | 2 | 80 | 0.071 | 0.007 | 0.025 | 0.199 | 0.389 | 0.028 | 0.054 | 0.227 | 5.087
1 | 0 | 1_0 | 21 | 2 | 81 | 0.381 | 0.049 | 0.128 | 0.067 | 0.121 | 0.076 | 0.151 | 0.027 | 44.49 | 1 | retest
1 | 4 | 1_4 | 25 | 2 | 82 | 0.19 | 0.142 | 0.046 | 0.289 | 0.19 | 0.012 | 0.03 | 0.101 | 32.52
2 | 0 | 2_0 | 41 | 3 | 83 | 0.411 | 0.064 | 0 | 0.052 | 0.192 | 0 | 0.229 | 0.052 | 34.39 | 1 | sample prep
2 | 1 | 2_1 | 42 | 3 | 84 | 0.429 | 0 | 0 | 0 | 0.152 | 0 | 0.172 | 0.247 | 21.57 | 1 | sample prep
2 | 2 | 2_2 | 43 | 3 | 85 | 0.431 | 0.146 | 0 | 0 | 0.209 | 0 | 0.214 | 0 | 40.04 | 1 | sample prep
2 | 3 | 2_3 | 44 | 3 | 86 | 0.399 | 0.016 | 0 | 0.084 | 0.184 | 0 | 0.317 | 0 | 31.85 | 1 | sample prep
2 | 4 | 2_4 | 45 | 3 | 87 | 0.409 | 0.09 | 0 | 0.137 | 0.227 | 0 | 0.136 | 0 | 35.01 | 1 | sample prep
2 | 5 | 2_5 | 46 | 3 | 88 | 0.402 | 0.072 | 0 | 0 | 0.256 | 0 | 0.269 | 0 | 26.68 | 1 | sample prep
2 | 6 | 2_6 | 47 | 3 | 89 | 0.294 | 0.11 | 0.17 | 0 | 0.173 | 0.094 | 0.158 | 0 | 36.79 | 1 | sample prep
2 | 7 | 2_7 | 48 | 3 | 90 | 0.457 | 0.046 | 0 | 0.081 | 0.118 | 0 | 0.297 | 0 | 40.43 | 1 | sample prep
2 | 8 | 2_8 | 49 | 3 | 91 | 0.467 | 0.062 | 0 | 0 | 0.162 | 0.079 | 0.23 | 0 | 48.89 | 1 | sample prep
2 | 9 | 2_9 | 50 | 3 | 92 | 0.389 | 0.046 | 0 | 0 | 0.15 | 0 | 0.362 | 0.053 | 29.36 | 1 | sample prep
2 | 10 | 2_10 | 51 | 3 | 93 | 0.439 | 0.059 | 0 | 0.165 | 0.153 | 0.046 | 0.138 | 0 | 57.49 | 1 | sample prep
2 | 11 | 2_11 | 52 | 3 | 94 | 0.405 | 0.015 | 0 | 0 | 0.254 | 0 | 0.058 | 0.268 | 12.76 | 1 | sample prep
2 | 12 | 2_12 | 53 | 3 | 95 | 0.346 | 0.011 | 0 | 0.181 | 0.024 | 0 | 0.439 | 0 | 48.01 | 1 | sample prep
2 | 13 | 2_13 | 54 | 3 | 96 | 0.429 | 0 | 0 | 0 | 0.264 | 0.015 | 0.291 | 0 | 33.31 | 1 | sample prep
2 | 14 | 2_14 | 55 | 3 | 97 | 0.376 | 0.043 | 0 | 0.014 | 0.124 | 0 | 0.147 | 0.296 | 28.47 | 1 | sample prep
2 | 15 | 2_15 | 56 | 3 | 98 | 0.414 | 0.055 | 0 | 0.062 | 0.208 | 0.049 | 0.211 | 0 | 38.21 | 1 | sample prep
2 | 16 | 2_16 | 57 | 3 | 99 | 0.408 | 0.008 | 0 | 0.037 | 0.212 | 0.027 | 0.193 | 0.115 | 24.57 | 1 | sample prep
2 | 17 | 2_17 | 58 | 3 | 100 | 0.444 | 0.081 | 0 | 0.001 | 0.148 | 0.005 | 0.1 | 0.221 | 42.91 | 1 | sample prep
2 | 18 | 2_18 | 59 | 3 | 101 | 0.292 | 0.109 | 0.074 | 0.111 | 0.271 | 0.054 | 0.085 | 0.004 | 38.01 | 1 | sample prep
2 | 19 | 2_19 | 60 | 3 | 102 | 0.384 | 0.01 | 0 | 0.091 | 0.215 | 0 | 0.173 | 0.127 | 24.35 | 1 | sample prep
2 | 0 | 2_0 | 41 | 3 | 103 | 0.411 | 0.064 | 0 | 0.052 | 0.192 | 0 | 0.229 | 0.052 | 47.53
2 | 1 | 2_1 | 42 | 3 | 104 | 0.429 | 0 | 0 | 0 | 0.152 | 0 | 0.172 | 0.247 | 23.81
2 | 2 | 2_2 | 43 | 3 | 105 | 0.431 | 0.146 | 0 | 0 | 0.209 | 0 | 0.214 | 0 | 56.13
2 | 3 | 2_3 | 44 | 3 | 106 | 0.399 | 0.016 | 0 | 0.084 | 0.184 | 0 | 0.317 | 0 | 42.6
2 | 4 | 2_4 | 45 | 3 | 107 | 0.409 | 0.09 | 0 | 0.137 | 0.227 | 0 | 0.136 | 0 | 0.1135 | 1 | failed test
2 | 5 | 2_5 | 46 | 3 | 108 | 0.402 | 0.072 | 0 | 0 | 0.256 | 0 | 0.269 | 0 | 45.91
2 | 6 | 2_6 | 47 | 3 | 109 | 0.294 | 0.11 | 0.17 | 0 | 0.173 | 0.094 | 0.158 | 0 | 49.25
2 | 7 | 2_7 | 48 | 3 | 110 | 0.457 | 0.046 | 0 | 0.081 | 0.118 | 0 | 0.297 | 0 | 43.91
2 | 8 | 2_8 | 49 | 3 | 111 | 0.467 | 0.062 | 0 | 0 | 0.162 | 0.079 | 0.23 | 0 | 48.72
2 | 9 | 2_9 | 50 | 3 | 112 | 0.389 | 0.046 | 0 | 0 | 0.15 | 0 | 0.362 | 0.053 | 37.66
2 | 10 | 2_10 | 51 | 3 | 113 | 0.439 | 0.059 | 0 | 0.165 | 0.153 | 0.046 | 0.138 | 0 | 56.99
2 | 11 | 2_11 | 52 | 3 | 114 | 0.405 | 0.015 | 0 | 0 | 0.254 | 0 | 0.058 | 0.268 | 22.39
2 | 12 | 2_12 | 53 | 3 | 115 | 0.346 | 0.011 | 0 | 0.181 | 0.024 | 0 | 0.439 | 0 | 37.97
2 | 13 | 2_13 | 54 | 3 | 116 | 0.429 | 0 | 0 | 0 | 0.264 | 0.015 | 0.291 | 0 | 31.05
2 | 14 | 2_14 | 55 | 3 | 117 | 0.376 | 0.043 | 0 | 0.014 | 0.124 | 0 | 0.147 | 0.296 | 36.66
2 | 15 | 2_15 | 56 | 3 | 118 | 0.414 | 0.055 | 0 | 0.062 | 0.208 | 0.049 | 0.211 | 0 | 42.62
2 | 16 | 2_16 | 57 | 3 | 119 | 0.408 | 0.008 | 0 | 0.037 | 0.212 | 0.027 | 0.193 | 0.115 | 35.03
2 | 17 | 2_17 | 58 | 3 | 120 | 0.444 | 0.081 | 0 | 0.001 | 0.148 | 0.005 | 0.1 | 0.221 | 53.72
2 | 18 | 2_18 | 59 | 3 | 121 | 0.292 | 0.109 | 0.074 | 0.111 | 0.271 | 0.054 | 0.085 | 0.004 | 50.07
2 | 19 | 2_19 | 60 | 3 | 122 | 0.384 | 0.01 | 0 | 0.091 | 0.215 | 0 | 0.173 | 0.127 | 37.16
2 | 4 | 2_4 | 45 | 3 | 123 | 0.409 | 0.09 | 0 | 0.137 | 0.227 | 0 | 0.136 | 0 | 40.03
3 | 0 | 3_0 | 61 | 4 | 124 | 1 | 0 | 0 | 0 | 0 | 0 | 0 | 0 | 21.18 | 1 | sample prep
3 | 2 | 3_2 | 63 | 4 | 125 | 0.5 | 0 | 0.5 | 0 | 0 | 0 | 0 | 0 | 10.67 | 1 | sample prep
3 | 3 | 3_3 | 64 | 4 | 126 | 0.5 | 0 | 0 | 0.5 | 0 | 0 | 0 | 0 | 28.75 | 1 | sample prep
3 | 4 | 3_4 | 65 | 4 | 127 | 0.5 | 0 | 0 | 0 | 0.5 | 0 | 0 | 0 | 10.03 | 1 | sample prep
3 | 5 | 3_5 | 66 | 4 | 128 | 0.5 | 0 | 0 | 0 | 0 | 0.5 | 0 | 0 | 15.63 | 1 | sample prep
3 | 6 | 3_6 | 67 | 4 | 129 | 0.5 | 0 | 0 | 0 | 0 | 0 | 0.5 | 0 | 19.76 | 1 | sample prep
3 | 7 | 3_7 | 68 | 4 | 130 | 0.5 | 0 | 0 | 0 | 0 | 0 | 0 | 0.5 | 25.36 | 1 | sample prep
3 | 8 | 3_8 | 69 | 4 | 131 | 0 | 0 | 0 | 0 | 0 | 0 | 1 | 0 | 0.8289 | 1 | sample prep
3 | 9 | 3_9 | 70 | 4 | 132 | 0.125 | 0.125 | 0.125 | 0.125 | 0.125 | 0.125 | 0.125 | 0.125 | 8.736 | 1 | sample prep
4 | 0 | 4_0 | 81 | 5 | 143 | 0.421 | 0.135 | 0.032 | 0.072 | 0.067 | 0.078 | 0.195 | 0 | 20.18 | 1 | sample prep
4 | 1 | 4_1 | 82 | 5 | 144 | 0.433 | 0.137 | 0.067 | 0 | 0.125 | 0.049 | 0.188 | 0 | 48.56 | 1 | sample prep
4 | 2 | 4_2 | 83 | 5 | 145 | 0.42 | 0.137 | 0 | 0.14 | 0.015 | 0.097 | 0.191 | 0 | 9.327 | 1 | sample prep
4 | 3 | 4_3 | 84 | 5 | 146 | 0.454 | 0.147 | 0.019 | 0.019 | 0.055 | 0.106 | 0.2 | 0 | 37.42 | 1 | sample prep
4 | 4 | 4_4 | 85 | 5 | 147 | 0.417 | 0.132 | 0.038 | 0.114 | 0.04 | 0.05 | 0.209 | 0 | 15.25 | 1 | sample prep
4 | 5 | 4_5 | 86 | 5 | 148 | 0.389 | 0.134 | 0.016 | 0.112 | 0.06 | 0.082 | 0.206 | 0 | 16.18 | 1 | sample prep
4 | 6 | 4_6 | 87 | 5 | 149 | 0.446 | 0.141 | 0.037 | 0.079 | 0.115 | 0.099 | 0.085 | 0 | 15.28 | 1 | sample prep
4 | 7 | 4_7 | 88 | 5 | 150 | 0.431 | 0.145 | 0.06 | 0 | 0.178 | 0.08 | 0.107 | 0 | 18.23 | 1 | sample prep
4 | 8 | 4_8 | 89 | 5 | 151 | 0.482 | 0.144 | 0.068 | 0 | 0.096 | 0.038 | 0.172 | 0 | 0.3132 | 1 | sample prep
4 | 9 | 4_9 | 90 | 5 | 152 | 0.402 | 0.14 | 0.034 | 0.023 | 0.071 | 0.073 | 0.256 | 0 | 7.444 | 1 | sample prep
3 | 0 | 3_0 | 61 | 4 | 153 | 1 | 0 | 0 | 0 | 0 | 0 | 0 | 0 | 16.77 | 1 | lose cable connection
3 | 2 | 3_2 | 63 | 4 | 154 | 0.5 | 0 | 0.5 | 0 | 0 | 0 | 0 | 0 | 12.47 | 1 | lose cable connection
3 | 3 | 3_3 | 64 | 4 | 155 | 0.5 | 0 | 0 | 0.5 | 0 | 0 | 0 | 0 | 20.51 | 1 | lose cable connection
3 | 4 | 3_4 | 65 | 4 | 156 | 0.5 | 0 | 0 | 0 | 0.5 | 0 | 0 | 0 | 26.39 | 1 | lose cable connection
3 | 5 | 3_5 | 66 | 4 | 157 | 0.5 | 0 | 0 | 0 | 0 | 0.5 | 0 | 0 | 8.348 | 1 | lose cable connection
3 | 6 | 3_6 | 67 | 4 | 158 | 0.5 | 0 | 0 | 0 | 0 | 0 | 0.5 | 0 | 9.518 | 1 | lose cable connection
3 | 7 | 3_7 | 68 | 4 | 159 | 0.5 | 0 | 0 | 0 | 0 | 0 | 0 | 0.5 | 14.5 | 1 | lose cable connection
3 | 8 | 3_8 | 69 | 4 | 160 | 0 | 0 | 0 | 0 | 0 | 0 | 1 | 0 | 1.354 | 1 | lose cable connection
3 | 9 | 3_9 | 70 | 4 | 161 | 0.125 | 0.125 | 0.125 | 0.125 | 0.125 | 0.125 | 0.125 | 0.125 | 18.67 | 1 | lose cable connection
4 | 0 | 4_0 | 81 | 5 | 172 | 0.421 | 0.135 | 0.032 | 0.072 | 0.067 | 0.078 | 0.195 | 0 | 19.26 | 1 | lose cable connection
4 | 1 | 4_1 | 82 | 5 | 173 | 0.433 | 0.137 | 0.067 | 0 | 0.125 | 0.049 | 0.188 | 0 | 52.69 | 1 | lose cable connection
4 | 2 | 4_2 | 83 | 5 | 174 | 0.42 | 0.137 | 0 | 0.14 | 0.015 | 0.097 | 0.191 | 0 | 14.75 | 1 | lose cable connection
4 | 3 | 4_3 | 84 | 5 | 175 | 0.454 | 0.147 | 0.019 | 0.019 | 0.055 | 0.106 | 0.2 | 0 | 23.4 | 1 | lose cable connection
4 | 4 | 4_4 | 85 | 5 | 176 | 0.417 | 0.132 | 0.038 | 0.114 | 0.04 | 0.05 | 0.209 | 0 | 29.26 | 1 | lose cable connection
4 | 5 | 4_5 | 86 | 5 | 177 | 0.389 | 0.134 | 0.016 | 0.112 | 0.06 | 0.082 | 0.206 | 0 | 16.74 | 1 | lose cable connection
4 | 6 | 4_6 | 87 | 5 | 178 | 0.446 | 0.141 | 0.037 | 0.079 | 0.115 | 0.099 | 0.085 | 0 | 10.53 | 1 | lose cable connection
4 | 7 | 4_7 | 88 | 5 | 179 | 0.431 | 0.145 | 0.06 | 0 | 0.178 | 0.08 | 0.107 | 0 | 12.32 | 1 | lose cable connection
4 | 8 | 4_8 | 89 | 5 | 180 | 0.482 | 0.144 | 0.068 | 0 | 0.096 | 0.038 | 0.172 | 0 | 0.6621 | 1 | lose cable connection
4 | 9 | 4_9 | 90 | 5 | 181 | 0.402 | 0.14 | 0.034 | 0.023 | 0.071 | 0.073 | 0.256 | 0 | 16.89 | 1 | lose cable connection
3 | 5 | 3_5 | 66 | 4 | 183 | 0.5 | 0 | 0 | 0 | 0 | 0.5 | 0 | 0 | 0.04554 | 1 | failed
3 | 5 | 3_5 | 66 | 4 | 184 | 0.5 | 0 | 0 | 0 | 0 | 0.5 | 0 | 0 | 15.82
4 | 10 | 4_10 | 91 | 5 | 186 | 0.472 | 0.141 | 0.035 | 0.058 | 0 | 0.039 | 0.255 | 0 | 23.98 | 1 | sample prep
4 | 11 | 4_11 | 92 | 5 | 187 | 0.445 | 0.122 | 0.047 | 0.089 | 0.05 | 0.078 | 0.169 | 0 | 37.64 | 1 | sample prep
4 | 12 | 4_12 | 93 | 5 | 188 | 0.375 | 0.072 | 0.011 | 0.083 | 0.189 | 0 | 0.215 | 0.055 | 10.7 | 1 | sample prep
4 | 13 | 4_13 | 94 | 5 | 189 | 0.41 | 0.164 | 0.001 | 0.006 | 0.076 | 0.078 | 0.264 | 0 | 33.65 | 1 | sample prep
4 | 14 | 4_14 | 95 | 5 | 190 | 0.415 | 0.13 | 0.093 | 0 | 0.158 | 0 | 0.204 | 0 | 17.05 | 1 | sample prep
4 | 15 | 4_15 | 96 | 5 | 191 | 0.417 | 0.133 | 0.03 | 0.041 | 0.025 | 0.097 | 0.257 | 0 | 20.16 | 1 | sample prep
4 | 16 | 4_16 | 97 | 5 | 192 | 0.416 | 0.144 | 0.04 | 0.081 | 0.1 | 0.048 | 0.17 | 0 | 12.84 | 1 | sample prep
4 | 17 | 4_17 | 98 | 5 | 193 | 0.397 | 0.112 | 0.116 | 0.079 | 0 | 0.003 | 0.292 | 0 | 16.13 | 1 | sample prep
4 | 18 | 4_18 | 99 | 5 | 194 | 0.406 | 0.142 | 0.039 | 0 | 0.084 | 0.083 | 0.247 | 0 | 1.123 | 1 | sample prep
4 | 19 | 4_19 | 100 | 5 | 195 | 0.435 | 0.137 | 0.006 | 0.135 | 0.051 | 0.129 | 0.107 | 0 | 4.939 | 1 | sample prep
4 | 18 | 4_18 | 99 | 5 | 206 | 0.406 | 0.142 | 0.039 | 0 | 0.084 | 0.083 | 0.247 | 0 | 1.106 | 1 | failed
4 | 19 | 4_19 | 100 | 5 | 207 | 0.435 | 0.137 | 0.006 | 0.135 | 0.051 | 0.129 | 0.107 | 0 | 1.143e-06 | 1 | failed
4 | 11 | 4_11 | 92 | 5 | 208 | 0.445 | 0.122 | 0.047 | 0.089 | 0.05 | 0.078 | 0.169 | 0 | 0 | 1 | failed
4 | 18 | 4_18 | 99 | 5 | 211 | 0.406 | 0.142 | 0.039 | 0 | 0.084 | 0.083 | 0.247 | 0 | 56.73 | 1 | sample prep
4 | 19 | 4_19 | 100 | 5 | 212 | 0.435 | 0.137 | 0.006 | 0.135 | 0.051 | 0.129 | 0.107 | 0 | 54.24 | 1 | sample prep
5 | 0 | 5_0 | 101 | 6 | 213 | 0.468 | 0.173 | 0.025 | 0 | 0.093 | 0.104 | 0.138 | 0 | 23.14 | 1 | sample prep
5 | 1 | 5_1 | 102 | 6 | 214 | 0.07 | 0.25 | 0.042 | 0.144 | 0.236 | 0.211 | 0.036 | 0.011 | 43.19 | 1 | sample prep
5 | 2 | 5_2 | 103 | 6 | 215 | 0.487 | 0.185 | 0.018 | 0 | 0.037 | 0.106 | 0.168 | 0 | 8.923 | 1 | sample prep
5 | 3 | 5_3 | 104 | 6 | 216 | 0.463 | 0.175 | 0.019 | 0 | 0.15 | 0.105 | 0.089 | 0 | 41.73 | 1 | sample prep
5 | 4 | 5_4 | 105 | 6 | 217 | 0.446 | 0.163 | 0.018 | 0 | 0.096 | 0.114 | 0.163 | 0 | 4.497 | 1 | sample prep
5 | 5 | 5_5 | 106 | 6 | 218 | 0.497 | 0.182 | 0.049 | 0 | 0.101 | 0.097 | 0.074 | 0 | 10.95 | 1 | sample prep
5 | 6 | 5_6 | 107 | 6 | 219 | 0.47 | 0.17 | 0.045 | 0 | 0.05 | 0.107 | 0.158 | 0 | 15.49 | 1 | sample prep
5 | 7 | 5_7 | 108 | 6 | 220 | 0.464 | 0.193 | 0 | 0 | 0.096 | 0.115 | 0.132 | 0 | 17.74 | 1 | sample prep
5 | 8 | 5_8 | 109 | 6 | 221 | 0.418 | 0.105 | 0.076 | 0.099 | 0.09 | 0.064 | 0.149 | 0 | 8.82 | 1 | sample prep
5 | 13 | 5_13 | 114 | 6 | 241 | 0.511 | 0.188 | 0.032 | 0 | 0.042 | 0.11 | 0.117 | 0 | 62.83 | 1 | sample prep
5 | 14 | 5_14 | 115 | 6 | 242 | 0.485 | 0.161 | 0.029 | 0 | 0.107 | 0.109 | 0.109 | 0 | 20.78 | 1 | sample prep
5 | 15 | 5_15 | 116 | 6 | 243 | 0.445 | 0.141 | 0.02 | 0.035 | 0.005 | 0.065 | 0.29 | 0 | 21.93 | 1 | sample prep
5 | 16 | 5_16 | 117 | 6 | 244 | 0.508 | 0.167 | 0.018 | 0 | 0 | 0.083 | 0.223 | 0 | 20.9 | 1 | sample prep
5 | 17 | 5_17 | 118 | 6 | 245 | 0.355 | 0.153 | 0.06 | 0.048 | 0.136 | 0.084 | 0.164 | 0 | 16.04 | 1 | sample prep
5 | 18 | 5_18 | 119 | 6 | 246 | 0.526 | 0.082 | 0.046 | 0.039 | 0 | 0.132 | 0.176 | 0 | 15.24 | 1 | sample prep
5 | 19 | 5_19 | 120 | 6 | 247 | 0.456 | 0.125 | 0 | 0.035 | 0.089 | 0.051 | 0.244 | 0 | 21.77 | 1 | sample prep
6 | 0 | 6_0 | 121 | 7 | 248 | 0.471 | 0.214 | 0.04 | 0 | 0.013 | 0.101 | 0.162 | 0 | 11.57 | 1 | sample prep
6 | 1 | 6_1 | 122 | 7 | 249 | 0.464 | 0.215 | 0 | 0 | 0 | 0.13 | 0.191 | 0 | 6.837 | 1 | sample prep
3 | 0 | 3_0 | 61 | 4 | 259 | 1 | 0 | 0 | 0 | 0 | 0 | 0 | 0 | 15.83 | 1 | sample prep
3 | 1 | 3_1 | 62 | 4 | 260 | 0.5 | 0.5 | 0 | 0 | 0 | 0 | 0 | 0 | 53.37 | 1 | sample prep
3 | 2 | 3_2 | 63 | 4 | 261 | 0.5 | 0 | 0.5 | 0 | 0 | 0 | 0 | 0 | 11.65 | 1 | sample prep
3 | 3 | 3_3 | 64 | 4 | 262 | 0.5 | 0 | 0 | 0.5 | 0 | 0 | 0 | 0 | 34.75 | 1 | sample prep
3 | 4 | 3_4 | 65 | 4 | 263 | 0.5 | 0 | 0 | 0 | 0.5 | 0 | 0 | 0 | 7.514 | 1 | sample prep
3 | 5 | 3_5 | 66 | 4 | 264 | 0.5 | 0 | 0 | 0 | 0 | 0.5 | 0 | 0 | 17.18 | 1 | sample prep
3 | 6 | 3_6 | 67 | 4 | 265 | 0.5 | 0 | 0 | 0 | 0 | 0 | 0.5 | 0 | 16.88 | 1 | sample prep
3 | 7 | 3_7 | 68 | 4 | 266 | 0.5 | 0 | 0 | 0 | 0 | 0 | 0 | 0.5 | 16.75 | 1 | sample prep
3 | 8 | 3_8 | 69 | 4 | 267 | 0 | 0 | 0 | 0 | 0 | 0 | 1 | 0 | 0.5667 | 1 | sample prep
3 | 9 | 3_9 | 70 | 4 | 268 | 0.125 | 0.125 | 0.125 | 0.125 | 0.125 | 0.125 | 0.125 | 0.125 | 7.442 | 1 | sample prep
3 | 0 | 3_0 | 61 | 4 | 269 | 1 | 0 | 0 | 0 | 0 | 0 | 0 | 0 | 13.47
3 | 1 | 3_1 | 62 | 4 | 323 | 0.5 | 0.5 | 0 | 0 | 0 | 0 | 0 | 0 | 39.46
3 | 2 | 3_2 | 63 | 4 | 271 | 0.5 | 0 | 0.5 | 0 | 0 | 0 | 0 | 0 | 19.64
3 | 3 | 3_3 | 64 | 4 | 272 | 0.5 | 0 | 0 | 0.5 | 0 | 0 | 0 | 0 | 39.61
3 | 5 | 3_5 | 66 | 4 | 274 | 0.5 | 0 | 0 | 0 | 0 | 0.5 | 0 | 0 | 23.08
3 | 6 | 3_6 | 67 | 4 | 275 | 0.5 | 0 | 0 | 0 | 0 | 0 | 0.5 | 0 | 12.67
3 | 7 | 3_7 | 68 | 4 | 276 | 0.5 | 0 | 0 | 0 | 0 | 0 | 0 | 0.5 | 14.72
3 | 8 | 3_8 | 69 | 4 | 277 | 0 | 0 | 0 | 0 | 0 | 0 | 1 | 0 | 0.545
3 | 9 | 3_9 | 70 | 4 | 278 | 0.125 | 0.125 | 0.125 | 0.125 | 0.125 | 0.125 | 0.125 | 0.125 | 20.05
3 | 4 | 3_4 | 65 | 4 | 279 | 0.5 | 0 | 0 | 0 | 0.5 | 0 | 0 | 0 | 26.74
3 | 0 | 3_0 | 61 | 4 | 291 | 1 | 0 | 0 | 0 | 0 | 0 | 0 | 0 | 19.14 | 1 | sample prep
3 | 1 | 3_1 | 62 | 4 | 292 | 0.5 | 0.5 | 0 | 0 | 0 | 0 | 0 | 0 | 61.22 | 1 | sample prep
3 | 2 | 3_2 | 63 | 4 | 293 | 0.5 | 0 | 0.5 | 0 | 0 | 0 | 0 | 0 | 11.73 | 1 | sample prep
3 | 3 | 3_3 | 64 | 4 | 294 | 0.5 | 0 | 0 | 0.5 | 0 | 0 | 0 | 0 | 38.32 | 1 | sample prep
3 | 4 | 3_4 | 65 | 4 | 295 | 0.5 | 0 | 0 | 0 | 0.5 | 0 | 0 | 0 | 5.68 | 1 | sample prep
3 | 5 | 3_5 | 66 | 4 | 296 | 0.5 | 0 | 0 | 0 | 0 | 0.5 | 0 | 0 | 14.65 | 1 | sample prep
3 | 6 | 3_6 | 67 | 4 | 297 | 0.5 | 0 | 0 | 0 | 0 | 0 | 0.5 | 0 | 25.38 | 1 | sample prep
3 | 7 | 3_7 | 68 | 4 | 298 | 0.5 | 0 | 0 | 0 | 0 | 0 | 0 | 0.5 | 15.32 | 1 | sample prep
3 | 8 | 3_8 | 69 | 4 | 299 | 0 | 0 | 0 | 0 | 0 | 0 | 1 | 0 | 0.7629 | 1 | sample prep
3 | 9 | 3_9 | 70 | 4 | 300 | 0.125 | 0.125 | 0.125 | 0.125 | 0.125 | 0.125 | 0.125 | 0.125 | 9.746 | 1 | sample prep
4 | 1 | 4_1 | 82 | 5 | 324 | 0.433 | 0.137 | 0.067 | 0 | 0.125 | 0.049 | 0.188 | 0 | 69.65 | 1 | sample prep
4 | 2 | 4_2 | 83 | 5 | 325 | 0.42 | 0.137 | 0 | 0.14 | 0.015 | 0.097 | 0.191 | 0 | 66.76 | 1 | sample prep
4 | 3 | 4_3 | 84 | 5 | 326 | 0.454 | 0.147 | 0.019 | 0.019 | 0.055 | 0.106 | 0.2 | 0 | 70.66 | 1 | sample prep
4 | 4 | 4_4 | 85 | 5 | 327 | 0.417 | 0.132 | 0.038 | 0.114 | 0.04 | 0.05 | 0.209 | 0 | 1.286e-06 | 1 | sample prep
4 | 5 | 4_5 | 86 | 5 | 328 | 0.389 | 0.134 | 0.016 | 0.112 | 0.06 | 0.082 | 0.206 | 0 | 51.5 | 1 | sample prep
4 | 6 | 4_6 | 87 | 5 | 329 | 0.446 | 0.141 | 0.037 | 0.079 | 0.115 | 0.099 | 0.085 | 0 | 65.76 | 1 | sample prep
4 | 7 | 4_7 | 88 | 5 | 330 | 0.431 | 0.145 | 0.06 | 0 | 0.178 | 0.08 | 0.107 | 0 | 70.94 | 1 | sample prep
4 | 8 | 4_8 | 89 | 5 | 331 | 0.482 | 0.144 | 0.068 | 0 | 0.096 | 0.038 | 0.172 | 0 | 74 | 1 | sample prep
4 | 9 | 4_9 | 90 | 5 | 332 | 0.402 | 0.14 | 0.034 | 0.023 | 0.071 | 0.073 | 0.256 | 0 | 68.02 | 1 | sample prep
4 | 10 | 4_10 | 91 | 5 | 333 | 0.472 | 0.141 | 0.035 | 0.058 | 0 | 0.039 | 0.255 | 0 | 72.73 | 1 | sample prep
4 | 11 | 4_11 | 92 | 5 | 334 | 0.445 | 0.122 | 0.047 | 0.089 | 0.05 | 0.078 | 0.169 | 0 | 62.02 | 1 | sample prep
4 | 12 | 4_12 | 93 | 5 | 335 | 0.375 | 0.072 | 0.011 | 0.083 | 0.189 | 0 | 0.215 | 0.055 | 24.37 | 1 | sample prep
4 | 13 | 4_13 | 94 | 5 | 336 | 0.41 | 0.164 | 0.001 | 0.006 | 0.076 | 0.078 | 0.264 | 0 | 53.35 | 1 | sample prep
4 | 14 | 4_14 | 95 | 5 | 337 | 0.415 | 0.13 | 0.093 | 0 | 0.158 | 0 | 0.204 | 0 | 39.8 | 1 | sample prep
4 | 15 | 4_15 | 96 | 5 | 338 | 0.417 | 0.133 | 0.03 | 0.041 | 0.025 | 0.097 | 0.257 | 0 | 66.29 | 1 | sample prep
4 | 16 | 4_16 | 97 | 5 | 339 | 0.416 | 0.144 | 0.04 | 0.081 | 0.1 | 0.048 | 0.17 | 0 | 58.78 | 1 | sample prep
4 | 17 | 4_17 | 98 | 5 | 340 | 0.397 | 0.112 | 0.116 | 0.079 | 0 | 0.003 | 0.292 | 0 | 53.47 | 1 | sample prep
4 | 18 | 4_18 | 99 | 5 | 341 | 0.406 | 0.142 | 0.039 | 0 | 0.084 | 0.083 | 0.247 | 0 | 70.21 | 1 | sample prep
4 | 19 | 4_19 | 100 | 5 | 342 | 0.435 | 0.137 | 0.006 | 0.135 | 0.051 | 0.129 | 0.107 | 0 | 49.83 | 1 | sample prep
4 | 0 | 4_0 | 81 | 5 | 343 | 0.421 | 0.135 | 0.032 | 0.072 | 0.067 | 0.078 | 0.195 | 0 | 68.22 | 1 | sample prep
4 | 4 | 4_4 | 85 | 5 | 344 | 0.417 | 0.132 | 0.038 | 0.114 | 0.04 | 0.05 | 0.209 | 0 | 50.77 | 1 | sample prep
4 | 0 | 4_0 | 81 | 5 | 345 | 0.421 | 0.135 | 0.032 | 0.072 | 0.067 | 0.078 | 0.195 | 0 | 67.55
4 | 1 | 4_1 | 82 | 5 | 346 | 0.433 | 0.137 | 0.067 | 0 | 0.125 | 0.049 | 0.188 | 0 | 67.66
4 | 2 | 4_2 | 83 | 5 | 347 | 0.42 | 0.137 | 0 | 0.14 | 0.015 | 0.097 | 0.191 | 0 | 69.02
4 | 3 | 4_3 | 84 | 5 | 348 | 0.454 | 0.147 | 0.019 | 0.019 | 0.055 | 0.106 | 0.2 | 0 | 74.4
4 | 4 | 4_4 | 85 | 5 | 349 | 0.417 | 0.132 | 0.038 | 0.114 | 0.04 | 0.05 | 0.209 | 0 | 40.89
4 | 5 | 4_5 | 86 | 5 | 350 | 0.389 | 0.134 | 0.016 | 0.112 | 0.06 | 0.082 | 0.206 | 0 | 67.7
4 | 6 | 4_6 | 87 | 5 | 351 | 0.446 | 0.141 | 0.037 | 0.079 | 0.115 | 0.099 | 0.085 | 0 | 69.02
4 | 7 | 4_7 | 88 | 5 | 352 | 0.431 | 0.145 | 0.06 | 0 | 0.178 | 0.08 | 0.107 | 0 | 71.42
4 | 8 | 4_8 | 89 | 5 | 353 | 0.482 | 0.144 | 0.068 | 0 | 0.096 | 0.038 | 0.172 | 0 | 67.91
4 | 9 | 4_9 | 90 | 5 | 354 | 0.402 | 0.14 | 0.034 | 0.023 | 0.071 | 0.073 | 0.256 | 0 | 65.59
4 | 10 | 4_10 | 91 | 5 | 355 | 0.472 | 0.141 | 0.035 | 0.058 | 0 | 0.039 | 0.255 | 0 | 67.3
4 | 11 | 4_11 | 92 | 5 | 356 | 0.445 | 0.122 | 0.047 | 0.089 | 0.05 | 0.078 | 0.169 | 0 | 56.54
4 | 12 | 4_12 | 93 | 5 | 357 | 0.375 | 0.072 | 0.011 | 0.083 | 0.189 | 0 | 0.215 | 0.055 | 42.19
4 | 13 | 4_13 | 94 | 5 | 358 | 0.41 | 0.164 | 0.001 | 0.006 | 0.076 | 0.078 | 0.264 | 0 | 61.06
4 | 14 | 4_14 | 95 | 5 | 359 | 0.415 | 0.13 | 0.093 | 0 | 0.158 | 0 | 0.204 | 0 | 47.44
4 | 15 | 4_15 | 96 | 5 | 360 | 0.417 | 0.133 | 0.03 | 0.041 | 0.025 | 0.097 | 0.257 | 0 | 66.67
4 | 16 | 4_16 | 97 | 5 | 361 | 0.416 | 0.144 | 0.04 | 0.081 | 0.1 | 0.048 | 0.17 | 0 | 64.33
4 | 17 | 4_17 | 98 | 5 | 362 | 0.397 | 0.112 | 0.116 | 0.079 | 0 | 0.003 | 0.292 | 0 | 56.19
4 | 18 | 4_18 | 99 | 5 | 363 | 0.406 | 0.142 | 0.039 | 0 | 0.084 | 0.083 | 0.247 | 0 | 66.97
4 | 19 | 4_19 | 100 | 5 | 364 | 0.435 | 0.137 | 0.006 | 0.135 | 0.051 | 0.129 | 0.107 | 0 | 54.97
5 | 0 | 5_0 | 101 | 6 | 372 | 0.468 | 0.173 | 0.025 | 0 | 0.093 | 0.104 | 0.138 | 0 | 44.34 | 1 | sample prep
5 | 1 | 5_1 | 102 | 6 | 373 | 0.07 | 0.25 | 0.042 | 0.144 | 0.236 | 0.211 | 0.036 | 0.011 | 6.857 | 1 | sample prep
5 | 2 | 5_2 | 103 | 6 | 374 | 0.487 | 0.185 | 0.018 | 0 | 0.037 | 0.106 | 0.168 | 0 | 75.08 | 1 | sample prep
5 | 3 | 5_3 | 104 | 6 | 375 | 0.463 | 0.175 | 0.019 | 0 | 0.15 | 0.105 | 0.089 | 0 | 72.01 | 1 | sample prep
5 | 4 | 5_4 | 105 | 6 | 376 | 0.446 | 0.163 | 0.018 | 0 | 0.096 | 0.114 | 0.163 | 0 | 71.08 | 1 | sample prep
5 | 5 | 5_5 | 106 | 6 | 377 | 0.497 | 0.182 | 0.049 | 0 | 0.101 | 0.097 | 0.074 | 0 | 71.97 | 1 | sample prep
5 | 6 | 5_6 | 107 | 6 | 378 | 0.47 | 0.17 | 0.045 | 0 | 0.05 | 0.107 | 0.158 | 0 | 63.2 | 1 | sample prep
5 | 7 | 5_7 | 108 | 6 | 379 | 0.464 | 0.193 | 0 | 0 | 0.096 | 0.115 | 0.132 | 0 | 67.36 | 1 | sample prep
5 | 8 | 5_8 | 109 | 6 | 380 | 0.418 | 0.105 | 0.076 | 0.099 | 0.09 | 0.064 | 0.149 | 0 | 55.43 | 1 | sample prep
5 | 9 | 5_9 | 110 | 6 | 381 | 0.429 | 0.126 | 0.016 | 0.08 | 0.16 | 0.02 | 0.159 | 0.01 | 42.08 | 1 | sample prep
5 | 10 | 5_10 | 111 | 6 | 382 | 0.409 | 0.124 | 0.039 | 0.026 | 0.118 | 0.089 | 0.195 | 0 | 56.52 | 1 | sample prep
5 | 11 | 5_11 | 112 | 6 | 383 | 0.341 | 0.225 | 0 | 0.026 | 0.108 | 0.126 | 0.173 | 0 | 49.98 | 1 | sample prep
5 | 12 | 5_12 | 113 | 6 | 384 | 0.413 | 0.121 | 0.028 | 0.039 | 0.202 | 0.075 | 0.12 | 0 | 50.76 | 1 | sample prep
5 | 14 | 5_14 | 115 | 6 | 385 | 0.485 | 0.161 | 0.029 | 0 | 0.107 | 0.109 | 0.109 | 0 | 55.05 | 1 | sample prep
5 | 15 | 5_15 | 116 | 6 | 386 | 0.445 | 0.141 | 0.02 | 0.035 | 0.005 | 0.065 | 0.29 | 0 | 41.27 | 1 | sample prep
5 | 16 | 5_16 | 117 | 6 | 387 | 0.508 | 0.167 | 0.018 | 0 | 0 | 0.083 | 0.223 | 0 | 66.72 | 1 | sample prep
5 | 17 | 5_17 | 118 | 6 | 388 | 0.355 | 0.153 | 0.06 | 0.048 | 0.136 | 0.084 | 0.164 | 0 | 53.81 | 1 | sample prep
5 | 18 | 5_18 | 119 | 6 | 389 | 0.526 | 0.082 | 0.046 | 0.039 | 0 | 0.132 | 0.176 | 0 | 49.55 | 1 | sample prep
5 | 19 | 5_19 | 120 | 6 | 390 | 0.456 | 0.125 | 0 | 0.035 | 0.089 | 0.051 | 0.244 | 0 | 44.86 | 1 | sample prep
5 | 13 | 5_13 | 114 | 6 | 391 | 0.511 | 0.188 | 0.032 | 0 | 0.042 | 0.11 | 0.117 | 0 | 58.49 | 1 | sample prep
5 | 0 | 5_0 | 101 | 6 | 392 | 0.468 | 0.173 | 0.025 | 0 | 0.093 | 0.104 | 0.138 | 0 | 42.09
5 | 1 | 5_1 | 102 | 6 | 393 | 0.07 | 0.25 | 0.042 | 0.144 | 0.236 | 0.211 | 0.036 | 0.011 | 14.55
5 | 2 | 5_2 | 103 | 6 | 394 | 0.487 | 0.185 | 0.018 | 0 | 0.037 | 0.106 | 0.168 | 0 | 75.45
5 | 3 | 5_3 | 104 | 6 | 395 | 0.463 | 0.175 | 0.019 | 0 | 0.15 | 0.105 | 0.089 | 0 | 74.75
5 | 4 | 5_4 | 105 | 6 | 396 | 0.446 | 0.163 | 0.018 | 0 | 0.096 | 0.114 | 0.163 | 0 | 74.51
5 | 5 | 5_5 | 106 | 6 | 397 | 0.497 | 0.182 | 0.049 | 0 | 0.101 | 0.097 | 0.074 | 0 | 69.88
5 | 6 | 5_6 | 107 | 6 | 398 | 0.47 | 0.17 | 0.045 | 0 | 0.05 | 0.107 | 0.158 | 0 | 68.62
5 | 7 | 5_7 | 108 | 6 | 399 | 0.464 | 0.193 | 0 | 0 | 0.096 | 0.115 | 0.132 | 0 | 60.89
5 | 8 | 5_8 | 109 | 6 | 400 | 0.418 | 0.105 | 0.076 | 0.099 | 0.09 | 0.064 | 0.149 | 0 | 61.33
5 | 9 | 5_9 | 110 | 6 | 401 | 0.429 | 0.126 | 0.016 | 0.08 | 0.16 | 0.02 | 0.159 | 0.01 | 44.63
5 | 10 | 5_10 | 111 | 6 | 402 | 0.409 | 0.124 | 0.039 | 0.026 | 0.118 | 0.089 | 0.195 | 0 | 56.78
5 | 11 | 5_11 | 112 | 6 | 403 | 0.341 | 0.225 | 0 | 0.026 | 0.108 | 0.126 | 0.173 | 0 | 59.47
5 | 12 | 5_12 | 113 | 6 | 404 | 0.413 | 0.121 | 0.028 | 0.039 | 0.202 | 0.075 | 0.12 | 0 | 47.17
5 | 13 | 5_13 | 114 | 6 | 405 | 0.511 | 0.188 | 0.032 | 0 | 0.042 | 0.11 | 0.117 | 0 | 65.63
5 | 14 | 5_14 | 115 | 6 | 406 | 0.485 | 0.161 | 0.029 | 0 | 0.107 | 0.109 | 0.109 | 0 | 51.47
5 | 15 | 5_15 | 116 | 6 | 407 | 0.445 | 0.141 | 0.02 | 0.035 | 0.005 | 0.065 | 0.29 | 0 | 44.65
5 | 16 | 5_16 | 117 | 6 | 408 | 0.508 | 0.167 | 0.018 | 0 | 0 | 0.083 | 0.223 | 0 | 71.7
5 | 17 | 5_17 | 118 | 6 | 409 | 0.355 | 0.153 | 0.06 | 0.048 | 0.136 | 0.084 | 0.164 | 0 | 52.4
5 | 18 | 5_18 | 119 | 6 | 410 | 0.526 | 0.082 | 0.046 | 0.039 | 0 | 0.132 | 0.176 | 0 | 45.68
5 | 19 | 5_19 | 120 | 6 | 411 | 0.456 | 0.125 | 0 | 0.035 | 0.089 | 0.051 | 0.244 | 0 | 51.26
4 | 19 | 4_19 | 100 | 5 | 417 | 0.435 | 0.137 | 0.006 | 0.135 | 0.051 | 0.129 | 0.107 | 0 | 64.46 | 1 | retest
6 | 0 | 6_0 | 121 | 7 | 418 | 0.471 | 0.214 | 0.04 | 0 | 0.013 | 0.101 | 0.162 | 0 | 61.11 | 1 | sample prep
6 | 1 | 6_1 | 122 | 7 | 419 | 0.464 | 0.215 | 0 | 0 | 0 | 0.13 | 0.191 | 0 | 67.19 | 1 | sample prep
6 | 2 | 6_2 | 123 | 7 | 420 | 0.499 | 0.229 | 0.064 | 0 | 0.056 | 0.069 | 0.082 | 0 | 78.52 | 1 | sample prep
6 | 3 | 6_3 | 124 | 7 | 421 | 0.474 | 0.222 | 0.004 | 0.096 | 0 | 0.101 | 0.103 | 0 | 77.48 | 1 | sample prep
6 | 4 | 6_4 | 125 | 7 | 422 | 0.459 | 0.197 | 0.066 | 0 | 0 | 0.112 | 0.165 | 0 | 68.75 | 1 | sample prep
6 | 5 | 6_5 | 126 | 7 | 423 | 0.493 | 0.239 | 0.031 | 0 | 0 | 0.063 | 0.173 | 0 | 74.84 | 1 | sample prep
6 | 6 | 6_6 | 127 | 7 | 424 | 0.471 | 0.234 | 0.013 | 0 | 0.127 | 0.113 | 0.041 | 0 | 71.63 | 1 | sample prep
6 | 7 | 6_7 | 128 | 7 | 425 | 0.53 | 0.237 | 0.054 | 0 | 0 | 0.116 | 0.063 | 0 | 65.74 | 1 | sample prep
6 | 8 | 6_8 | 129 | 7 | 426 | 0.508 | 0.12 | 0.072 | 0 | 0.09 | 0.042 | 0.167 | 0 | 74.51 | 1 | sample prep
6 | 9 | 6_9 | 130 | 7 | 427 | 0.485 | 0.22 | 0.064 | 0 | 0.059 | 0.091 | 0.081 | 0 | 66.71 | 1 | sample prep
6 | 10 | 6_10 | 131 | 7 | 428 | 0.431 | 0.109 | 0.04 | 0.022 | 0.1 | 0.095 | 0.202 | 0 | 63.64 | 1 | sample prep
6 | 11 | 6_11 | 132 | 7 | 429 | 0.473 | 0.206 | 0.045 | 0.095 | 0 | 0.091 | 0.091 | 0 | 65.95 | 1 | sample prep
6 | 12 | 6_12 | 133 | 7 | 430 | 0.505 | 0.239 | 0.033 | 0.134 | 0.007 | 0.027 | 0.055 | 0 | 60.01 | 1 | sample prep
6 | 13 | 6_13 | 134 | 7 | 431 | 0.44 | 0.211 | 0.03 | 0 | 0 | 0.092 | 0.227 | 0 | 60.71 | 1 | sample prep
6 | 14 | 6_14 | 135 | 7 | 432 | 0.417 | 0.177 | 0.059 | 0.001 | 0 | 0.072 | 0.274 | 0 | 53.4 | 1 | sample prep
6 | 15 | 6_15 | 136 | 7 | 433 | 0.46 | 0.211 | 0.046 | 0 | 0 | 0.153 | 0.13 | 0 | 60.02 | 1 | sample prep
6 | 16 | 6_16 | 137 | 7 | 434 | 0.497 | 0.229 | 0.022 | 0.085 | 0 | 0.067 | 0.1 | 0 | 61.65 | 1 | sample prep
6 | 17 | 6_17 | 138 | 7 | 435 | 0.467 | 0.218 | 0.021 | 0 | 0.042 | 0.098 | 0.154 | 0 | 71.67 | 1 | sample prep
6 | 18 | 6_18 | 139 | 7 | 436 | 0.467 | 0.239 | 0.042 | 0 | 0.105 | 0.047 | 0.101 | 0 | 65.39 | 1 | sample prep
6 | 19 | 6_19 | 140 | 7 | 437 | 0.55 | 0.237 | 0.025 | 0.029 | 0.052 | 0.088 | 0.019 | 0 | 58.09 | 1 | sample prep
6 | 0 | 6_0 | 121 | 7 | 438 | 0.471 | 0.214 | 0.04 | 0 | 0.013 | 0.101 | 0.162 | 0 | 66.01
6 | 1 | 6_1 | 122 | 7 | 439 | 0.464 | 0.215 | 0 | 0 | 0 | 0.13 | 0.191 | 0 | 73.54
6 | 2 | 6_2 | 123 | 7 | 440 | 0.499 | 0.229 | 0.064 | 0 | 0.056 | 0.069 | 0.082 | 0 | 70.92
6 | 3 | 6_3 | 124 | 7 | 441 | 0.474 | 0.222 | 0.004 | 0.096 | 0 | 0.101 | 0.103 | 0 | 71.94
6 | 4 | 6_4 | 125 | 7 | 442 | 0.459 | 0.197 | 0.066 | 0 | 0 | 0.112 | 0.165 | 0 | 69.97
6 | 5 | 6_5 | 126 | 7 | 443 | 0.493 | 0.239 | 0.031 | 0 | 0 | 0.063 | 0.173 | 0 | 64.62
6 | 6 | 6_6 | 127 | 7 | 444 | 0.471 | 0.234 | 0.013 | 0 | 0.127 | 0.113 | 0.041 | 0 | 67.93
6 | 7 | 6_7 | 128 | 7 | 445 | 0.53 | 0.237 | 0.054 | 0 | 0 | 0.116 | 0.063 | 0 | 64.12
6 | 8 | 6_8 | 129 | 7 | 446 | 0.508 | 0.12 | 0.072 | 0 | 0.09 | 0.042 | 0.167 | 0 | 57.73
6 | 9 | 6_9 | 130 | 7 | 447 | 0.485 | 0.22 | 0.064 | 0 | 0.059 | 0.091 | 0.081 | 0 | 66.46
6 | 10 | 6_10 | 131 | 7 | 448 | 0.431 | 0.109 | 0.04 | 0.022 | 0.1 | 0.095 | 0.202 | 0 | 64.84
6 | 11 | 6_11 | 132 | 7 | 449 | 0.473 | 0.206 | 0.045 | 0.095 | 0 | 0.091 | 0.091 | 0 | 64.96
6 | 12 | 6_12 | 133 | 7 | 450 | 0.505 | 0.239 | 0.033 | 0.134 | 0.007 | 0.027 | 0.055 | 0 | 67.49
6 | 13 | 6_13 | 134 | 7 | 451 | 0.44 | 0.211 | 0.03 | 0 | 0 | 0.092 | 0.227 | 0 | 56.59
6 | 14 | 6_14 | 135 | 7 | 452 | 0.417 | 0.177 | 0.059 | 0.001 | 0 | 0.072 | 0.274 | 0 | 58.59
6 | 15 | 6_15 | 136 | 7 | 453 | 0.46 | 0.211 | 0.046 | 0 | 0 | 0.153 | 0.13 | 0 | 54.19
6 | 16 | 6_16 | 137 | 7 | 454 | 0.497 | 0.229 | 0.022 | 0.085 | 0 | 0.067 | 0.1 | 0 | 61.82
6 | 17 | 6_17 | 138 | 7 | 455 | 0.467 | 0.218 | 0.021 | 0 | 0.042 | 0.098 | 0.154 | 0 | 61.5
6 | 18 | 6_18 | 139 | 7 | 456 | 0.467 | 0.239 | 0.042 | 0 | 0.105 | 0.047 | 0.101 | 0 | 55.71
6 | 19 | 6_19 | 140 | 7 | 457 | 0.55 | 0.237 | 0.025 | 0.029 | 0.052 | 0.088 | 0.019 | 0 | 63.39
7 | 0 | 7_0 | 141 | 8 | 458 | 0.484 | 0.206 | 0.014 | 0.055 | 0.031 | 0.102 | 0.109 | 0 | 58.94 | 1 | sample prep
7 | 1 | 7_1 | 142 | 8 | 459 | 0.494 | 0.204 | 0.045 | 0 | 0.061 | 0.092 | 0.104 | 0 | 66.86 | 1 | sample prep
7 | 2 | 7_2 | 143 | 8 | 460 | 0.371 | 0.068 | 0.061 | 0.055 | 0.019 | 0.07 | 0.296 | 0.06 | 52.46 | 1 | sample prep
7 | 3 | 7_3 | 144 | 8 | 461 | 0.487 | 0.211 | 0 | 0.12 | 0 | 0.108 | 0.073 | 0 | 66.36 | 1 | sample prep
7 | 4 | 7_4 | 145 | 8 | 462 | 0.5 | 0.218 | 0 | 0 | 0.025 | 0.108 | 0.15 | 0 | 76.79 | 1 | sample prep
7 | 5 | 7_5 | 146 | 8 | 463 | 0.482 | 0.213 | 0.004 | 0.053 | 0.092 | 0.103 | 0.053 | 0 | 68.97 | 1 | sample prep
7 | 6 | 7_6 | 147 | 8 | 464 | 0.505 | 0.206 | 0.041 | 0.077 | 0.005 | 0.089 | 0.077 | 0 | 59.77 | 1 | sample prep
7 | 7 | 7_7 | 148 | 8 | 465 | 0.459 | 0.2 | 0 | 0.053 | 0.024 | 0.124 | 0.14 | 0 | 58.76 | 1 | sample prep
7 | 8 | 7_8 | 149 | 8 | 466 | 0.494 | 0.207 | 0.064 | 0.049 | 0.106 | 0.081 | 0 | 0 | 60.18 | 1 | sample prep
7 | 9 | 7_9 | 150 | 8 | 467 | 0.5 | 0.206 | 0.044 | 0 | 0 | 0.096 | 0.153 | 0 | 69.92 | 1 | sample prep
7 | 10 | 7_10 | 151 | 8 | 468 | 0.515 | 0.219 | 0 | 0.053 | 0.024 | 0.083 | 0.105 | 0 | 67.36 | 1 | sample prep
7 | 11 | 7_11 | 152 | 8 | 469 | 0.492 | 0.208 | 0.021 | 0.038 | 0.004 | 0.127 | 0.111 | 0 | 67.39 | 1 | sample prep
7 | 12 | 7_12 | 153 | 8 | 470 | 0.473 | 0.204 | 0.021 | 0.04 | 0.074 | 0.093 | 0.096 | 0 | 56.95 | 1 | sample prep
7 | 13 | 7_13 | 154 | 8 | 471 | 0.475 | 0.198 | 0.034 | 0.082 | 0.003 | 0.104 | 0.104 | 0 | 46.75 | 1 | sample prep
7 | 14 | 7_14 | 155 | 8 | 472 | 0.506 | 0.226 | 0 | 0 | 0.113 | 0.09 | 0.065 | 0 | 68.07 | 1 | sample prep
7 | 15 | 7_15 | 156 | 8 | 473 | 0.479 | 0.192 | 0.069 | 0.015 | 0 | 0.098 | 0.148 | 0 | 66.41 | 1 | sample prep
7 | 16 | 7_16 | 157 | 8 | 474 | 0.496 | 0.219 | 0.001 | 0.154 | 0.006 | 0.115 | 0.009 | 0 | 60.92 | 1 | sample prep
7 | 17 | 7_17 | 158 | 8 | 475 | 0.403 | 0.143 | 0.04 | 0 | 0.018 | 0.121 | 0.263 | 0.012 | 68.85 | 1 | sample prep
7 | 18 | 7_18 | 159 | 8 | 476 | 0.381 | 0.186 | 0 | 0.078 | 0.108 | 0.173 | 0.073 | 0 | 40.27 | 1 | sample prep
7 | 19 | 7_19 | 160 | 8 | 477 | 0.465 | 0.215 | 0.042 | 0.006 | 0.058 | 0.076 | 0.138 | 0 | 65.62 | 1 | sample prep
8 | 0 | 8_0 | 161 | 9 | 478 | 0.399 | 0.152 | 0.015 | 0 | 0.03 | 0.087 | 0.138 | 0.179 | 62.95 | 1 | sample prep
8 | 1 | 8_1 | 162 | 9 | 479 | 0.405 | 0.154 | 0.015 | 0 | 0.031 | 0.088 | 0.14 | 0.167 | 67.85 | 1 | sample prep
8 | 2 | 8_2 | 163 | 9 | 480 | 0.412 | 0.157 | 0.015 | 0 | 0.031 | 0.09 | 0.142 | 0.153 | 69.41 | 1 | sample prep
8 | 3 | 8_3 | 164 | 9 | 481 | 0.419 | 0.159 | 0.016 | 0 | 0.032 | 0.091 | 0.145 | 0.138 | 2.097e-05 | 1 | sample prep
8 | 4 | 8_4 | 165 | 9 | 482 | 0.427 | 0.162 | 0.016 | 0 | 0.032 | 0.093 | 0.147 | 0.123 | 70.13 | 1 | sample prep
8 | 5 | 8_5 | 166 | 9 | 483 | 0.434 | 0.165 | 0.016 | 0 | 0.033 | 0.095 | 0.15 | 0.107 | 63.63 | 1 | sample prep
8 | 6 | 8_6 | 167 | 9 | 484 | 0.442 | 0.168 | 0.016 | 0 | 0.034 | 0.096 | 0.153 | 0.091 | 64.64 | 1 | sample prep
8 | 7 | 8_7 | 168 | 9 | 485 | 0.451 | 0.171 | 0.017 | 0 | 0.034 | 0.098 | 0.155 | 0.074 | 70.94 | 1 | sample prep
8 | 8 | 8_8 | 169 | 9 | 486 | 0.393 | 0.18 | 0.05 | 0.039 | 0.044 | 0.054 | 0.065 | 0.175 | 63.31 | 1 | sample prep
8 | 9 | 8_9 | 170 | 9 | 487 | 0.4 | 0.183 | 0.051 | 0.04 | 0.045 | 0.055 | 0.066 | 0.16 | 59.7 | 1 | sample prep
8 | 10 | 8_10 | 171 | 9 | 488 | 0.406 | 0.186 | 0.052 | 0.041 | 0.046 | 0.056 | 0.067 | 0.146 | 60.45 | 1 | sample prep
8 | 11 | 8_11 | 172 | 9 | 489 | 0.413 | 0.189 | 0.053 | 0.041 | 0.046 | 0.057 | 0.068 | 0.133 | 65.59 | 1 | sample prep
8 | 12 | 8_12 | 173 | 9 | 490 | 0.42 | 0.193 | 0.054 | 0.042 | 0.047 | 0.058 | 0.069 | 0.117 | 49.04 | 1 | sample prep
8 | 13 | 8_13 | 174 | 9 | 491 | 0.427 | 0.196 | 0.055 | 0.043 | 0.048 | 0.059 | 0.07 | 0.102 | 56.69 | 1 | sample prep
8 | 14 | 8_14 | 175 | 9 | 492 | 0.434 | 0.199 | 0.056 | 0.044 | 0.049 | 0.06 | 0.071 | 0.087 | 53.61 | 1 | sample prep
8 | 15 | 8_15 | 176 | 9 | 493 | 0.442 | 0.203 | 0.057 | 0.044 | 0.05 | 0.061 | 0.073 | 0.07 | 56.12 | 1 | sample prep
8 | 3 | 8_3 | 164 | 9 | 494 | 0.419 | 0.159 | 0.016 | 0 | 0.032 | 0.091 | 0.145 | 0.138 | 22.84 | 1 | sample prep
7 | 0 | 7_0 | 141 | 8 | 495 | 0.484 | 0.206 | 0.014 | 0.055 | 0.031 | 0.102 | 0.109 | 0 | 59.95 | 1 | precursor issue
7 | 1 | 7_1 | 142 | 8 | 496 | 0.494 | 0.204 | 0.045 | 0 | 0.061 | 0.092 | 0.104 | 0 | 57.71 | 1 | precursor issue
7 | 2 | 7_2 | 143 | 8 | 497 | 0.371 | 0.068 | 0.061 | 0.055 | 0.019 | 0.07 | 0.296 | 0.06 | 47.21 | 1 | precursor issue
7 | 3 | 7_3 | 144 | 8 | 498 | 0.487 | 0.211 | 0 | 0.12 | 0 | 0.108 | 0.073 | 0 | 55.91 | 1 | precursor issue
7 | 4 | 7_4 | 145 | 8 | 499 | 0.5 | 0.218 | 0 | 0 | 0.025 | 0.108 | 0.15 | 0 | 0.0002071 | 1 | precursor issue
7 | 5 | 7_5 | 146 | 8 | 500 | 0.482 | 0.213 | 0.004 | 0.053 | 0.092 | 0.103 | 0.053 | 0 | 53.46 | 1 | precursor issue
7 | 6 | 7_6 | 147 | 8 | 501 | 0.505 | 0.206 | 0.041 | 0.077 | 0.005 | 0.089 | 0.077 | 0 | 57.77 | 1 | precursor issue
7 | 7 | 7_7 | 148 | 8 | 502 | 0.459 | 0.2 | 0 | 0.053 | 0.024 | 0.124 | 0.14 | 0 | 55.84 | 1 | precursor issue
7 | 8 | 7_8 | 149 | 8 | 503 | 0.494 | 0.207 | 0.064 | 0.049 | 0.106 | 0.081 | 0 | 0 | 51.88 | 1 | precursor issue
8 | 7 | 8_7 | 168 | 9 | 504 | 0.451 | 0.171 | 0.017 | 0 | 0.034 | 0.098 | 0.155 | 0.074 | 60.58 | 1 | precursor issue
7 | 0 | 7_0 | 141 | 8 | 505 | 0.484 | 0.206 | 0.014 | 0.055 | 0.031 | 0.102 | 0.109 | 0 | 62.75 | 1 | sample prep
7 | 1 | 7_1 | 142 | 8 | 506 | 0.494 | 0.204 | 0.045 | 0 | 0.061 | 0.092 | 0.104 | 0 | 76.75 | 1 | sample prep
7 | 2 | 7_2 | 143 | 8 | 507 | 0.371 | 0.068 | 0.061 | 0.055 | 0.019 | 0.07 | 0.296 | 0.06 | 65.64 | 1 | sample prep
7 | 3 | 7_3 | 144 | 8 | 508 | 0.487 | 0.211 | 0 | 0.12 | 0 | 0.108 | 0.073 | 0 | 72.13 | 1 | sample prep
7 | 4 | 7_4 | 145 | 8 | 509 | 0.5 | 0.218 | 0 | 0 | 0.025 | 0.108 | 0.15 | 0 | 70.24 | 1 | sample prep
7 | 5 | 7_5 | 146 | 8 | 510 | 0.482 | 0.213 | 0.004 | 0.053 | 0.092 | 0.103 | 0.053 | 0 | 56.41 | 1 | sample prep
7 | 6 | 7_6 | 147 | 8 | 511 | 0.505 | 0.206 | 0.041 | 0.077 | 0.005 | 0.089 | 0.077 | 0 | 60.43 | 1 | sample prep
7 | 7 | 7_7 | 148 | 8 | 512 | 0.459 | 0.2 | 0 | 0.053 | 0.024 | 0.124 | 0.14 | 0 | 60.56 | 1 | sample prep
7 | 8 | 7_8 | 149 | 8 | 513 | 0.494 | 0.207 | 0.064 | 0.049 | 0.106 | 0.081 | 0 | 0 | 63.39 | 1 | sample prep
7 | 9 | 7_9 | 150 | 8 | 514 | 0.5 | 0.206 | 0.044 | 0 | 0 | 0.096 | 0.153 | 0 | 69.13 | 1 | sample prep
7 | 10 | 7_10 | 151 | 8 | 515 | 0.515 | 0.219 | 0 | 0.053 | 0.024 | 0.083 | 0.105 | 0 | 69.19 | 1 | sample prep
7 | 11 | 7_11 | 152 | 8 | 516 | 0.492 | 0.208 | 0.021 | 0.038 | 0.004 | 0.127 | 0.111 | 0 | 67.14 | 1 | sample prep
7 | 12 | 7_12 | 153 | 8 | 517 | 0.473 | 0.204 | 0.021 | 0.04 | 0.074 | 0.093 | 0.096 | 0 | 64.83 | 1 | sample prep
7 | 13 | 7_13 | 154 | 8 | 518 | 0.475 | 0.198 | 0.034 | 0.082 | 0.003 | 0.104 | 0.104 | 0 | 66.72 | 1 | sample prep
7 | 14 | 7_14 | 155 | 8 | 519 | 0.506 | 0.226 | 0 | 0 | 0.113 | 0.09 | 0.065 | 0 | 69.77 | 1 | sample prep
7 | 15 | 7_15 | 156 | 8 | 520 | 0.479 | 0.192 | 0.069 | 0.015 | 0 | 0.098 | 0.148 | 0 | 69.42 | 1 | sample prep
7 | 16 | 7_16 | 157 | 8 | 521 | 0.496 | 0.219 | 0.001 | 0.154 | 0.006 | 0.115 | 0.009 | 0 | 54.13 | 1 | sample prep
7 | 17 | 7_17 | 158 | 8 | 522 | 0.403 | 0.143 | 0.04 | 0 | 0.018 | 0.121 | 0.263 | 0.012 | 65.33 | 1 | sample prep
7 | 0 | 7_0 | 141 | 8 | 523 | 0.484 | 0.206 | 0.014 | 0.055 | 0.031 | 0.102 | 0.109 | 0 | 61.87
7 | 1 | 7_1 | 142 | 8 | 524 | 0.494 | 0.204 | 0.045 | 0 | 0.061 | 0.092 | 0.104 | 0 | 67.14
7 | 2 | 7_2 | 143 | 8 | 525 | 0.371 | 0.068 | 0.061 | 0.055 | 0.019 | 0.07 | 0.296 | 0.06 | 58.27
7 | 3 | 7_3 | 144 | 8 | 526 | 0.487 | 0.211 | 0 | 0.12 | 0 | 0.108 | 0.073 | 0 | 71.91
7 | 4 | 7_4 | 145 | 8 | 527 | 0.5 | 0.218 | 0 | 0 | 0.025 | 0.108 | 0.15 | 0 | 69.22
7 | 5 | 7_5 | 146 | 8 | 528 | 0.482 | 0.213 | 0.004 | 0.053 | 0.092 | 0.103 | 0.053 | 0 | 66.43
7 | 6 | 7_6 | 147 | 8 | 529 | 0.505 | 0.206 | 0.041 | 0.077 | 0.005 | 0.089 | 0.077 | 0 | 66.44
7 | 7 | 7_7 | 148 | 8 | 530 | 0.459 | 0.2 | 0 | 0.053 | 0.024 | 0.124 | 0.14 | 0 | 65.7
7 | 8 | 7_8 | 149 | 8 | 531 | 0.494 | 0.207 | 0.064 | 0.049 | 0.106 | 0.081 | 0 | 0 | 61.41
7 | 9 | 7_9 | 150 | 8 | 532 | 0.5 | 0.206 | 0.044 | 0 | 0 | 0.096 | 0.153 | 0 | 63.75
7 | 10 | 7_10 | 151 | 8 | 533 | 0.515 | 0.219 | 0 | 0.053 | 0.024 | 0.083 | 0.105 | 0 | 68.66
7 | 11 | 7_11 | 152 | 8 | 534 | 0.492 | 0.208 | 0.021 | 0.038 | 0.004 | 0.127 | 0.111 | 0 | 65.35
7 | 12 | 7_12 | 153 | 8 | 535 | 0.473 | 0.204 | 0.021 | 0.04 | 0.074 | 0.093 | 0.096 | 0 | 68.58
7 | 13 | 7_13 | 154 | 8 | 536 | 0.475 | 0.198 | 0.034 | 0.082 | 0.003 | 0.104 | 0.104 | 0 | 63.77
7 | 14 | 7_14 | 155 | 8 | 537 | 0.506 | 0.226 | 0 | 0 | 0.113 | 0.09 | 0.065 | 0 | 69.39
7 | 15 | 7_15 | 156 | 8 | 538 | 0.479 | 0.192 | 0.069 | 0.015 | 0 | 0.098 | 0.148 | 0 | 63.04
7 | 16 | 7_16 | 157 | 8 | 539 | 0.496 | 0.219 | 0.001 | 0.154 | 0.006 | 0.115 | 0.009 | 0 | 63.07
7 | 17 | 7_17 | 158 | 8 | 540 | 0.403 | 0.143 | 0.04 | 0 | 0.018 | 0.121 | 0.263 | 0.012 | 63.17
7 | 18 | 7_18 | 159 | 8 | 541 | 0.381 | 0.186 | 0 | 0.078 | 0.108 | 0.173 | 0.073 | 0 | 35.36 | 1 | sample prep
7 | 19 | 7_19 | 160 | 8 | 542 | 0.465 | 0.215 | 0.042 | 0.006 | 0.058 | 0.076 | 0.138 | 0 | 56.01 | 1 | sample prep
8 | 0 | 8_0 | 161 | 9 | 543 | 0.399 | 0.152 | 0.015 | 0 | 0.03 | 0.087 | 0.138 | 0.179 | 61.61 | 1 | sample prep
8 | 1 | 8_1 | 162 | 9 | 544 | 0.405 | 0.154 | 0.015 | 0 | 0.031 | 0.088 | 0.14 | 0.167 | 57.88 | 1 | sample prep
8 | 2 | 8_2 | 163 | 9 | 545 | 0.412 | 0.157 | 0.015 | 0 | 0.031 | 0.09 | 0.142 | 0.153 | 58.09 | 1 | sample prep
8 | 3 | 8_3 | 164 | 9 | 546 | 0.419 | 0.159 | 0.016 | 0 | 0.032 | 0.091 | 0.145 | 0.138 | 59.18 | 1 | sample prep
8 | 4 | 8_4 | 165 | 9 | 547 | 0.427 | 0.162 | 0.016 | 0 | 0.032 | 0.093 | 0.147 | 0.123 | 55.79 | 1 | sample prep
8 | 5 | 8_5 | 166 | 9 | 548 | 0.434 | 0.165 | 0.016 | 0 | 0.033 | 0.095 | 0.15 | 0.107 | 56.45 | 1 | sample prep
8 | 6 | 8_6 | 167 | 9 | 549 | 0.442 | 0.168 | 0.016 | 0 | 0.034 | 0.096 | 0.153 | 0.091 | 58.03 | 1 | sample prep
8 | 7 | 8_7 | 168 | 9 | 550 | 0.451 | 0.171 | 0.017 | 0 | 0.034 | 0.098 | 0.155 | 0.074 | 54.44 | 1 | sample prep
8 | 8 | 8_8 | 169 | 9 | 551 | 0.393 | 0.18 | 0.05 | 0.039 | 0.044 | 0.054 | 0.065 | 0.175 | 47.1 | 1 | sample prep
8 | 9 | 8_9 | 170 | 9 | 552 | 0.4 | 0.183 | 0.051 | 0.04 | 0.045 | 0.055 | 0.066 | 0.16 | 44.24 | 1 | sample prep
8 | 10 | 8_10 | 171 | 9 | 553 | 0.406 | 0.186 | 0.052 | 0.041 | 0.046 | 0.056 | 0.067 | 0.146 | 51.03 | 1 | sample prep
8 | 11 | 8_11 | 172 | 9 | 554 | 0.413 | 0.189 | 0.053 | 0.041 | 0.046 | 0.057 | 0.068 | 0.133 | 45.6 | 1 | sample prep
8 | 12 | 8_12 | 173 | 9 | 555 | 0.42 | 0.193 | 0.054 | 0.042 | 0.047 | 0.058 | 0.069 | 0.117 | 46.52 | 1 | sample prep
8 | 13 | 8_13 | 174 | 9 | 556 | 0.427 | 0.196 | 0.055 | 0.043 | 0.048 | 0.059 | 0.07 | 0.102 | 45.48 | 1 | sample prep
8 | 14 | 8_14 | 175 | 9 | 557 | 0.434 | 0.199 | 0.056 | 0.044 | 0.049 | 0.06 | 0.071 | 0.087 | 45.53 | 1 | sample prep
8 | 15 | 8_15 | 176 | 9 | 558 | 0.442 | 0.203 | 0.057 | 0.044 | 0.05 | 0.061 | 0.073 | 0.07 | 46.46 | 1 | sample prep
7 | 18 | 7_18 | 159 | 8 | 559 | 0.381 | 0.186 | 0 | 0.078 | 0.108 | 0.173 | 0.073 | 0 | 55.35
7 | 19 | 7_19 | 160 | 8 | 560 | 0.465 | 0.215 | 0.042 | 0.006 | 0.058 | 0.076 | 0.138 | 0 | 65.53
8 | 0 | 8_0 | 161 | 9 | 561 | 0.399 | 0.152 | 0.015 | 0 | 0.03 | 0.087 | 0.138 | 0.179 | 57.58
8 | 1 | 8_1 | 162 | 9 | 562 | 0.405 | 0.154 | 0.015 | 0 | 0.031 | 0.088 | 0.14 | 0.167 | 65.24
8 | 2 | 8_2 | 163 | 9 | 563 | 0.412 | 0.157 | 0.015 | 0 | 0.031 | 0.09 | 0.142 | 0.153 | 66.99
8 | 3 | 8_3 | 164 | 9 | 564 | 0.419 | 0.159 | 0.016 | 0 | 0.032 | 0.091 | 0.145 | 0.138 | 64.79
8 | 4 | 8_4 | 165 | 9 | 565 | 0.427 | 0.162 | 0.016 | 0 | 0.032 | 0.093 | 0.147 | 0.123 | 58.28
8 | 5 | 8_5 | 166 | 9 | 566 | 0.434 | 0.165 | 0.016 | 0 | 0.033 | 0.095 | 0.15 | 0.107 | 58.1
8 | 6 | 8_6 | 167 | 9 | 567 | 0.442 | 0.168 | 0.016 | 0 | 0.034 | 0.096 | 0.153 | 0.091 | 66.72
8 | 7 | 8_7 | 168 | 9 | 568 | 0.451 | 0.171 | 0.017 | 0 | 0.034 | 0.098 | 0.155 | 0.074 | 62.39
8 | 8 | 8_8 | 169 | 9 | 569 | 0.393 | 0.18 | 0.05 | 0.039 | 0.044 | 0.054 | 0.065 | 0.175 | 58.24
8 | 9 | 8_9 | 170 | 9 | 570 | 0.4 | 0.183 | 0.051 | 0.04 | 0.045 | 0.055 | 0.066 | 0.16 | 55.94
8 | 10 | 8_10 | 171 | 9 | 571 | 0.406 | 0.186 | 0.052 | 0.041 | 0.046 | 0.056 | 0.067 | 0.146 | 60.22
8 | 11 | 8_11 | 172 | 9 | 572 | 0.413 | 0.189 | 0.053 | 0.041 | 0.046 | 0.057 | 0.068 | 0.133 | 56.66
8 | 12 | 8_12 | 173 | 9 | 573 | 0.42 | 0.193 | 0.054 | 0.042 | 0.047 | 0.058 | 0.069 | 0.117 | 60.53
8 | 13 | 8_13 | 174 | 9 | 574 | 0.427 | 0.196 | 0.055 | 0.043 | 0.048 | 0.059 | 0.07 | 0.102 | 59.24
8 | 14 | 8_14 | 175 | 9 | 575 | 0.434 | 0.199 | 0.056 | 0.044 | 0.049 | 0.06 | 0.071 | 0.087 | 61.13
8 | 15 | 8_15 | 176 | 9 | 576 | 0.442 | 0.203 | 0.057 | 0.044 | 0.05 | 0.061 | 0.073 | 0.07 | 53.62
9 | 0 | 9_0 | 177 | 10 | 589 | 0.516 | 0.222 | 0 | 0.01 | 0.022 | 0.1 | 0.129 | 0 | 62.27 | 1 | sample prep
9 | 1 | 9_1 | 178 | 10 | 590 | 0.38 | 0.22 | 0.106 | 0.023 | 0.006 | 0.14 | 0.029 | 0.096 | 58.92 | 1 | sample prep
9 | 2 | 9_2 | 179 | 10 | 591 | 0.247 | 0.255 | 0.124 | 0.041 | 0.043 | 0.068 | 0.184 | 0.038 | 36.34 | 1 | sample prep
9 | 3 | 9_3 | 180 | 10 | 592 | 0.547 | 0.241 | 0 | 0 | 0 | 0.094 | 0.119 | 0 | 69.1 | 1 | sample prep
9 | 4 | 9_4 | 181 | 10 | 593 | 0.51 | 0.215 | 0 | 0.062 | 0 | 0.099 | 0.115 | 0 | 62.38 | 1 | sample prep
9 | 5 | 9_5 | 182 | 10 | 594 | 0.517 | 0.223 | 0 | 0 | 0.087 | 0.096 | 0.077 | 0 | 66.02 | 1 | sample prep
9 | 6 | 9_6 | 183 | 10 | 595 | 0.517 | 0.264 | 0.085 | 0 | 0.028 | 0.009 | 0.097 | 0 | 58.25 | 1 | sample prep
9 | 7 | 9_7 | 184 | 10 | 596 | 0.502 | 0.218 | 0 | 0 | 0.001 | 0.116 | 0.163 | 0 | 56.47 | 1 | sample prep
9 | 8 | 9_8 | 185 | 10 | 597 | 0.569 | 0.26 | 0 | 0.048 | 0.013 | 0.092 | 0.019 | 0 | 61.63 | 1 | sample prep
9 | 9 | 9_9 | 186 | 10 | 598 | 0.461 | 0.18 | 0.038 | 0.078 | 0.073 | 0.066 | 0.097 | 0.007 | 65.09 | 1 | sample prep
9 | 10 | 9_10 | 187 | 10 | 599 | 0.545 | 0.23 | 0 | 0 | 0.05 | 0.073 | 0.101 | 0 | 71.21 | 1 | sample prep
9 | 11 | 9_11 | 188 | 10 | 600 | 0.52 | 0.245 | 0 | 0 | 0.021 | 0.115 | 0.099 | 0 | 66.38 | 1 | sample prep
9 | 12 | 9_12 | 189 | 10 | 601 | 0.471 | 0.202 | 0.021 | 0.077 | 0.064 | 0.101 | 0.064 | 0 | 52.21 | 1 | sample prep
9 | 14 | 9_14 | 191 | 10 | 602 | 0.527 | 0.242 | 0 | 0.075 | 0 | 0.081 | 0.075 | 0 | 50.65 | 1 | sample prep
9 | 15 | 9_15 | 192 | 10 | 603 | 0.463 | 0.183 | 0.037 | 0.088 | 0.06 | 0.06 | 0.106 | 0.003 | 53.77 | 1 | sample prep
9 | 16 | 9_16 | 193 | 10 | 604 | 0.451 | 0.199 | 0.05 | 0.06 | 0 | 0.111 | 0.128 | 0 | 57.39 | 1 | sample prep
9 | 17 | 9_17 | 194 | 10 | 605 | 0.522 | 0.238 | 0 | 0 | 0 | 0.09 | 0.15 | 0 | 48.41 | 1 | sample prep
9 | 18 | 9_18 | 195 | 10 | 606 | 0.503 | 0.2 | 0 | 0 | 0.074 | 0.095 | 0.128 | 0 | 53.96 | 1 | sample prep
9 | 19 | 9_19 | 196 | 10 | 607 | 0.523 | 0.214 | 0 | 0.045 | 0 | 0.086 | 0.132 | 0 | 56.64 | 1 | sample prep
9 | 0 | 9_0 | 177 | 10 | 608 | 0.516 | 0.222 | 0 | 0.01 | 0.022 | 0.1 | 0.129 | 0 | 66.12
9 | 1 | 9_1 | 178 | 10 | 609 | 0.38 | 0.22 | 0.106 | 0.023 | 0.006 | 0.14 | 0.029 | 0.096 | 60.63
9 | 2 | 9_2 | 179 | 10 | 610 | 0.247 | 0.255 | 0.124 | 0.041 | 0.043 | 0.068 | 0.184 | 0.038 | 45.54
9 | 3 | 9_3 | 180 | 10 | 611 | 0.547 | 0.241 | 0 | 0 | 0 | 0.094 | 0.119 | 0 | 71.01
9 | 4 | 9_4 | 181 | 10 | 612 | 0.51 | 0.215 | 0 | 0.062 | 0 | 0.099 | 0.115 | 0 | 65.81
9 | 5 | 9_5 | 182 | 10 | 613 | 0.517 | 0.223 | 0 | 0 | 0.087 | 0.096 | 0.077 | 0 | 65.57
9 | 6 | 9_6 | 183 | 10 | 614 | 0.517 | 0.264 | 0.085 | 0 | 0.028 | 0.009 | 0.097 | 0 | 60.54
9 | 7 | 9_7 | 184 | 10 | 615 | 0.502 | 0.218 | 0 | 0 | 0.001 | 0.116 | 0.163 | 0 | 65.87
9 | 8 | 9_8 | 185 | 10 | 616 | 0.569 | 0.26 | 0 | 0.048 | 0.013 | 0.092 | 0.019 | 0 | 66.13
9 | 9 | 9_9 | 186 | 10 | 617 | 0.461 | 0.18 | 0.038 | 0.078 | 0.073 | 0.066 | 0.097 | 0.007 | 65.38
9 | 10 | 9_10 | 187 | 10 | 618 | 0.545 | 0.23 | 0 | 0 | 0.05 | 0.073 | 0.101 | 0 | 70.32
9 | 11 | 9_11 | 188 | 10 | 619 | 0.52 | 0.245 | 0 | 0 | 0.021 | 0.115 | 0.099 | 0 | 68.4
9 | 12 | 9_12 | 189 | 10 | 620 | 0.471 | 0.202 | 0.021 | 0.077 | 0.064 | 0.101 | 0.064 | 0 | 62.21
9 | 13 | 9_13 | 190 | 10 | 621 | 0.38 | 0.22 | 0.106 | 0.023 | 0.005 | 0.14 | 0.029 | 0.097 | 51.7
9 | 14 | 9_14 | 191 | 10 | 622 | 0.527 | 0.242 | 0 | 0.075 | 0 | 0.081 | 0.075 | 0 | 63.14
9 | 15 | 9_15 | 192 | 10 | 623 | 0.463 | 0.183 | 0.037 | 0.088 | 0.06 | 0.06 | 0.106 | 0.003 | 63.14
9 | 16 | 9_16 | 193 | 10 | 624 | 0.451 | 0.199 | 0.05 | 0.06 | 0 | 0.111 | 0.128 | 0 | 63.77
9 | 17 | 9_17 | 194 | 10 | 625 | 0.522 | 0.238 | 0 | 0 | 0 | 0.09 | 0.15 | 0 | 59.19
9 | 18 | 9_18 | 195 | 10 | 626 | 0.503 | 0.2 | 0 | 0 | 0.074 | 0.095 | 0.128 | 0 | 54.87
9 | 19 | 9_19 | 196 | 10 | 627 | 0.523 | 0.214 | 0 | 0.045 | 0 | 0.086 | 0.132 | 0 | 64.61
10 | 0 | 10_0 | 197 | 11 | 679 | 0.704 | 0.296 | 0 | 0 | 0 | 0 | 0 | 0 | 52.79 | 1 | sample prep
10 | 1 | 10_1 | 198 | 11 | 680 | 0 | 1 | 0 | 0 | 0 | 0 | 0 | 0 | 2.513 | 1 | sample prep
10 | 2 | 10_2 | 199 | 11 | 681 | 0 | 0 | 0 | 0 | 0 | 1 | 0 | 0 | 0.605 | 1 | sample prep
10 | 3 | 10_3 | 200 | 11 | 682 | 0 | 0 | 1 | 0 | 0 | 0 | 0 | 0 | 0.2981 | 1 | sample prep
10 | 4 | 10_4 | 201 | 11 | 683 | 0 | 0.696 | 0 | 0 | 0 | 0.304 | 0 | 0 | 2.206 | 1 | sample prep
10 | 5 | 10_5 | 202 | 11 | 684 | 0 | 0.36 | 0 | 0 | 0 | 0.64 | 0 | 0 | 0.4532 | 1 | sample prep
10 | 6 | 10_6 | 203 | 11 | 685 | 0 | 0.731 | 0.269 | 0 | 0 | 0 | 0 | 0 | 1.193 | 1 | sample prep
10 | 7 | 10_7 | 204 | 11 | 686 | 0 | 0.287 | 0.713 | 0 | 0 | 0 | 0 | 0 | 0.5368 | 1 | sample prep
10 | 8 | 10_8 | 205 | 11 | 687 | 0 | 0 | 0.71 | 0 | 0 | 0.29 | 0 | 0 | 0.347 | 1 | sample prep
10 | 9 | 10_9 | 206 | 11 | 688 | 0.224 | 0.776 | 0 | 0 | 0 | 0 | 0 | 0 | 2.068 | 1 | sample prep
10 | 10 | 10_10 | 207 | 11 | 689 | 0 | 0 | 0.376 | 0 | 0 | 0.624 | 0 | 0 | 0.03137 | 1 | sample prep
10 | 11 | 10_11 | 208 | 11 | 690 | 0 | 0.201 | 0 | 0 | 0 | 0.799 | 0 | 0 | 0.02131 | 1 | sample prep
10 | 12 | 10_12 | 209 | 11 | 691 | 0 | 0.518 | 0.482 | 0 | 0 | 0 | 0 | 0 | 0.07236 | 1 | sample prep
10 | 13 | 10_13 | 210 | 11 | 692 | 0 | 0.525 | 0 | 0 | 0 | 0.475 | 0 | 0 | 0.4479 | 1 | sample prep
10 | 14 | 10_14 | 211 | 11 | 693 | 0 | 0.807 | 0 | 0 | 0 | 0.193 | 0 | 0 | 2.365 | 1 | sample prep
10 | 15 | 10_15 | 212 | 11 | 694 | 0 | 0 | 0.222 | 0 | 0 | 0.778 | 0 | 0 | 0.02343 | 1 | sample prep
10 | 16 | 10_16 | 213 | 11 | 695 | 0.019 | 0.835 | 0.146 | 0 | 0 | 0 | 0 | 0 | 1.604 | 1 | sample prep
10 | 17 | 10_17 | 214 | 11 | 696 | 0 | 0.135 | 0.77 | 0 | 0 | 0.095 | 0 | 0 | 0.1361 | 1 | sample prep
10 | 18 | 10_18 | 215 | 11 | 697 | 0 | 0.57 | 0 | 0.43 | 0 | 0 | 0 | 0 | 0.5063 | 1 | sample prep
10 | 19 | 10_19 | 216 | 11 | 698 | 0.081 | 0.399 | 0 | 0 | 0 | 0.52 | 0 | 0 | 2.108 | 1 | sample prep
10 | 0 | 10_0 | 197 | 11 | 706 | 0.704 | 0.296 | 0 | 0 | 0 | 0 | 0 | 0 | 54.02
10 | 1 | 10_1 | 198 | 11 | 707 | 0 | 1 | 0 | 0 | 0 | 0 | 0 | 0 | 1.1
10 | 2 | 10_2 | 199 | 11 | 708 | 0 | 0 | 0 | 0 | 0 | 1 | 0 | 0 | 0.4594
10 | 3 | 10_3 | 200 | 11 | 709 | 0 | 0 | 1 | 0 | 0 | 0 | 0 | 0 | 0.6943
10 | 4 | 10_4 | 201 | 11 | 710 | 0 | 0.696 | 0 | 0 | 0 | 0.304 | 0 | 0 | 2.372
10 | 5 | 10_5 | 202 | 11 | 711 | 0 | 0.36 | 0 | 0 | 0 | 0.64 | 0 | 0 | 0.3274
10 | 6 | 10_6 | 203 | 11 | 712 | 0 | 0.731 | 0.269 | 0 | 0 | 0 | 0 | 0 | 0.9143
10 | 7 | 10_7 | 204 | 11 | 713 | 0 | 0.287 | 0.713 | 0 | 0 | 0 | 0 | 0 | 0.4039
10 | 8 | 10_8 | 205 | 11 | 714 | 0 | 0 | 0.71 | 0 | 0 | 0.29 | 0 | 0 | 0.03341
10 | 9 | 10_9 | 206 | 11 | 715 | 0.224 | 0.776 | 0 | 0 | 0 | 0 | 0 | 0 | 4.362
10 | 10 | 10_10 | 207 | 11 | 716 | 0 | 0 | 0.376 | 0 | 0 | 0.624 | 0 | 0 | 0.1112
10 | 11 | 10_11 | 208 | 11 | 717 | 0 | 0.201 | 0 | 0 | 0 | 0.799 | 0 | 0 | 0.02709
10 | 12 | 10_12 | 209 | 11 | 718 | 0 | 0.518 | 0.482 | 0 | 0 | 0 | 0 | 0 | 0.4745
10 | 13 | 10_13 | 210 | 11 | 719 | 0 | 0.525 | 0 | 0 | 0 | 0.475 | 0 | 0 | 0.2644
10 | 14 | 10_14 | 211 | 11 | 720 | 0 | 0.807 | 0 | 0 | 0 | 0.193 | 0 | 0 | 2.859
10 | 15 | 10_15 | 212 | 11 | 721 | 0 | 0 | 0.222 | 0 | 0 | 0.778 | 0 | 0 | 0.195
10 | 16 | 10_16 | 213 | 11 | 722 | 0.019 | 0.835 | 0.146 | 0 | 0 | 0 | 0 | 0 | 1.133
10 | 17 | 10_17 | 214 | 11 | 723 | 0 | 0.135 | 0.77 | 0 | 0 | 0.095 | 0 | 0 | 0.09546
10 | 18 | 10_18 | 215 | 11 | 724 | 0 | 0.57 | 0 | 0.43 | 0 | 0 | 0 | 0 | 0.4228
10 | 19 | 10_19 | 216 | 11 | 725 | 0.081 | 0.399 | 0 | 0 | 0 | 0.52 | 0 | 0 | 3.341
11 | 0 | 11_0 | 217 | 12 | 726 | 0.54 | 0.295 | 0 | 0 | 0 | 0.165 | 0 | 0 | 55.35 | 1 | sample prep
11 | 1 | 11_1 | 218 | 12 | 727 | 0.603 | 0.204 | 0.192 | 0 | 0 | 0 | 0 | 0 | 51.16 | 1 | sample prep
11 | 2 | 11_2 | 219 | 12 | 728 | 0.675 | 0.154 | 0 | 0 | 0 | 0.171 | 0 | 0 | 56.34 | 1 | sample prep
11 | 3 | 11_3 | 220 | 12 | 729 | 0.392 | 0.388 | 0 | 0 | 0 | 0.22 | 0 | 0 | 41.2 | 1 | sample prep
11 | 4 | 11_4 | 221 | 12 | 730 | 0.423 | 0.295 | 0.283 | 0 | 0 | 0 | 0 | 0 | 30.03 | 1 | sample prep
11 | 5 | 11_5 | 222 | 12 | 731 | 0.359 | 0.325 | 0 | 0 | 0.316 | 0 | 0 | 0 | 5.603 | 1 | sample prep
11 | 6 | 11_6 | 223 | 12 | 732 | 0.741 | 0 | 0 | 0 | 0 | 0.259 | 0 | 0 | 33.45 | 1 | sample prep
11 | 7 | 11_7 | 224 | 12 | 733 | 0.742 | 0 | 0.258 | 0 | 0 | 0 | 0 | 0 | 15.87 | 1 | sample prep
11 | 8 | 11_8 | 225 | 12 | 734 | 0.804 | 0.196 | 0 | 0 | 0 | 0 | 0 | 0 | 59.91 | 1 | sample prep
11 | 9 | 11_9 | 226 | 12 | 735 | 0 | 0 | 0 | 0 | 1 | 0 | 0 | 0 | 0.05487 | 1 | sample prep
11 | 10 | 11_10 | 227 | 12 | 736 | 0.475 | 0.236 | 0 | 0 | 0 | 0.289 | 0 | 0 | 63.25 | 1 | sample prep
11 | 11 | 11_11 | 228 | 12 | 737 | 0 | 0 | 0 | 0.629 | 0 | 0.371 | 0 | 0 | 0.4825 | 1 | sample prep
11 | 12 | 11_12 | 229 | 12 | 738 | 0 | 0.405 | 0 | 0 | 0.595 | 0 | 0 | 0 | 0.6079 | 1 | sample prep
11 | 13 | 11_13 | 230 | 12 | 739 | 0 | 0 | 0 | 1 | 0 | 0 | 0 | 0 | 1.22 | 1 | sample prep
11 | 14 | 11_14 | 231 | 12 | 740 | 0.404 | 0.312 | 0 | 0.284 | 0 | 0 | 0 | 0 | 37.58 | 1 | sample prep
11 | 15 | 11_15 | 232 | 12 | 741 | 0.359 | 0 | 0 | 0.388 | 0 | 0.253 | 0 | 0 | 29.77 | 1 | sample prep
11 | 16 | 11_16 | 233 | 12 | 742 | 0.322 | 0.493 | 0 | 0 | 0 | 0.185 | 0 | 0 | 22.5 | 1 | sample prep
11 | 17 | 11_17 | 234 | 12 | 743 | 0.175 | 0.378 | 0 | 0 | 0.447 | 0 | 0 | 0 | 2.696 | 1 | sample prep
11 | 18 | 11_18 | 235 | 12 | 744 | 0.339 | 0.37 | 0 | 0 | 0 | 0 | 0.291 | 0 | 22.19 | 1 | sample prep
11 | 19 | 11_19 | 236 | 12 | 745 | 0.703 | 0.095 | 0 | 0.201 | 0 | 0 | 0 | 0 | 56.66 | 1 | sample prep
11 | 0 | 11_0 | 217 | 12 | 746 | 0.54 | 0.295 | 0 | 0 | 0 | 0.165 | 0 | 0 | 58.16
11 | 1 | 11_1 | 218 | 12 | 747 | 0.603 | 0.204 | 0.192 | 0 | 0 | 0 | 0 | 0 | 56.19
11 | 2 | 11_2 | 219 | 12 | 748 | 0.675 | 0.154 | 0 | 0 | 0 | 0.171 | 0 | 0 | 62.94
11 | 3 | 11_3 | 220 | 12 | 749 | 0.392 | 0.388 | 0 | 0 | 0 | 0.22 | 0 | 0 | 46.15
11 | 4 | 11_4 | 221 | 12 | 750 | 0.423 | 0.295 | 0.283 | 0 | 0 | 0 | 0 | 0 | 44.36
11 | 5 | 11_5 | 222 | 12 | 751 | 0.359 | 0.325 | 0 | 0 | 0.316 | 0 | 0 | 0 | 7.909
11 | 6 | 11_6 | 223 | 12 | 752 | 0.741 | 0 | 0 | 0 | 0 | 0.259 | 0 | 0 | 31.65
11 | 7 | 11_7 | 224 | 12 | 753 | 0.742 | 0 | 0.258 | 0 | 0 | 0 | 0 | 0 | 17.3
11 | 8 | 11_8 | 225 | 12 | 754 | 0.804 | 0.196 | 0 | 0 | 0 | 0 | 0 | 0 | 49.53
11 | 9 | 11_9 | 226 | 12 | 755 | 0 | 0 | 0 | 0 | 1 | 0 | 0 | 0 | 0.6336
11 | 10 | 11_10 | 227 | 12 | 756 | 0.475 | 0.236 | 0 | 0 | 0 | 0.289 | 0 | 0 | 63.92
11 | 11 | 11_11 | 228 | 12 | 757 | 0 | 0 | 0 | 0.629 | 0 | 0.371 | 0 | 0 | 0.09662
11 | 12 | 11_12 | 229 | 12 | 758 | 0 | 0.405 | 0 | 0 | 0.595 | 0 | 0 | 0 | 0.3474
11 | 13 | 11_13 | 230 | 12 | 759 | 0 | 0 | 0 | 1 | 0 | 0 | 0 | 0 | 0.5345
11 | 14 | 11_14 | 231 | 12 | 760 | 0.404 | 0.312 | 0 | 0.284 | 0 | 0 | 0 | 0 | 46.61
11 | 15 | 11_15 | 232 | 12 | 761 | 0.359 | 0 | 0 | 0.388 | 0 | 0.253 | 0 | 0 | 25.85
11 | 16 | 11_16 | 233 | 12 | 762 | 0.322 | 0.493 | 0 | 0 | 0 | 0.185 | 0 | 0 | 34.48
11 | 17 | 11_17 | 234 | 12 | 763 | 0.175 | 0.378 | 0 | 0 | 0.447 | 0 | 0 | 0 | 1.453
11 | 18 | 11_18 | 235 | 12 | 764 | 0.339 | 0.37 | 0 | 0 | 0 | 0 | 0.291 | 0 | 27.8
11 | 19 | 11_19 | 236 | 12 | 765 | 0.703 | 0.095 | 0 | 0.201 | 0 | 0 | 0 | 0 | 53.16
12 | 0 | 12_0 | 237 | 13 | 766 | 0.609 | 0.217 | 0 | 0 | 0 | 0.174 | 0 | 0 | 69.44 | 1 | sample prep
12 | 1 | 12_1 | 238 | 13 | 767 | 0.641 | 0.18 | 0 | 0 | 0.179 | 0 | 0 | 0 | 29.26 | 1 | sample prep
12 | 2 | 12_2 | 239 | 13 | 768 | 0.569 | 0.186 | 0 | 0.245 | 0 | 0 | 0 | 0 | 67.89 | 1 | sample prep
12 | 3 | 12_3 | 240 | 13 | 769 | 0 | 0 | 0 | 0 | 0.564 | 0.436 | 0 | 0 | 1.206 | 1 | sample prep
12 | 4 | 12_4 | 241 | 13 | 770 | 0.378 | 0.155 | 0 | 0.467 | 0 | 0 | 0 | 0 | 58.75 | 1 | sample prep
12 | 5 | 12_5 | 242 | 13 | 771 | 0.54 | 0.166 | 0 | 0 | 0 | 0.294 | 0 | 0 | 65.07 | 1 | sample prep
12 | 6 | 12_6 | 243 | 13 | 772 | 0.629 | 0.371 | 0 | 0 | 0 | 0 | 0 | 0 | 60.21 | 1 | sample prep
12 | 7 | 12_7 | 244 | 13 | 773 | 0.55 | 0.159 | 0.137 | 0 | 0 | 0.154 | 0 | 0 | 61.33 | 1 | sample prep
12 | 8 | 12_8 | 245 | 13 | 774 | 0.294 | 0 | 0 | 0 | 0.479 | 0.227 | 0 | 0 | 25.01 | 1 | sample prep
12 | 9 | 12_9 | 246 | 13 | 775 | 0 | 0.29 | 0 | 0.71 | 0 | 0 | 0 | 0 | 2.104 | 1 | sample prep
12 | 10 | 12_10 | 247 | 13 | 776 | 0.504 | 0.117 | 0 | 0 | 0.172 | 0.207 | 0 | 0 | 66.4 | 1 | sample prep
12 | 11 | 12_11 | 248 | 13 | 777 | 0.699 | 0.064 | 0 | 0 | 0.237 | 0 | 0 | 0 | 19.27 | 1 | sample prep
12 | 12 | 12_12 | 249 | 13 | 778 | 0.281 | 0 | 0 | 0 | 0 | 0.719 | 0 | 0 | 14.03 | 1 | sample prep
12 | 13 | 12_13 | 250 | 13 | 779 | 0.356 | 0.253 | 0 | 0 | 0 | 0.391 | 0 | 0 | 50.89 | 1 | sample prep
12 | 14 | 12_14 | 251 | 13 | 780 | 0.276 | 0.132 | 0 | 0 | 0 | 0.592 | 0 | 0 | 27.36 | 1 | sample prep
12 | 15 | 12_15 | 252 | 13 | 781 | 0.222 | 0.159 | 0 | 0.619 | 0 | 0 | 0 | 0 | 35.93 | 1 | sample prep
12 | 16 | 12_16 | 253 | 13 | 782 | 0 | 0.51 | 0 | 0 | 0 | 0 | 0.49 | 0 | 2.255 | 1 | sample prep
12 | 17 | 12_17 | 254 | 13 | 783 | 0.155 | 0.265 | 0 | 0.58 | 0 | 0 | 0 | 0 | 15.06 | 1 | sample prep
12 | 18 | 12_18 | 255 | 13 | 784 | 0 | 0 | 0 | 0 | 0.693 | 0.307 | 0 | 0 | 1.117 | 1 | sample prep
12 | 19 | 12_19 | 256 | 13 | 785 | 0 | 0 | 0 | 0 | 0.47 | 0.53 | 0 | 0 | 0.8125 | 1 | sample prep
12 | 0 | 12_0 | 237 | 13 | 786 | 0.609 | 0.217 | 0 | 0 | 0 | 0.174 | 0 | 0 | 67.85
12 | 1 | 12_1 | 238 | 13 | 787 | 0.641 | 0.18 | 0 | 0 | 0.179 | 0 | 0 | 0 | 42.24
12 | 2 | 12_2 | 239 | 13 | 788 | 0.569 | 0.186 | 0 | 0.245 | 0 | 0 | 0 | 0 | 63.93
12 | 3 | 12_3 | 240 | 13 | 789 | 0 | 0 | 0 | 0 | 0.564 | 0.436 | 0 | 0 | 1.239
12 | 4 | 12_4 | 241 | 13 | 790 | 0.378 | 0.155 | 0 | 0.467 | 0 | 0 | 0 | 0 | 60
12 | 5 | 12_5 | 242 | 13 | 791 | 0.54 | 0.166 | 0 | 0 | 0 | 0.294 | 0 | 0 | 61.58
12 | 6 | 12_6 | 243 | 13 | 792 | 0.629 | 0.371 | 0 | 0 | 0 | 0 | 0 | 0 | 61.29
12 | 7 | 12_7 | 244 | 13 | 793 | 0.55 | 0.159 | 0.137 | 0 | 0 | 0.154 | 0 | 0 | 57.83
12 | 8 | 12_8 | 245 | 13 | 794 | 0.294 | 0 | 0 | 0 | 0.479 | 0.227 | 0 | 0 | 36.17
12 | 9 | 12_9 | 246 | 13 | 795 | 0 | 0.29 | 0 | 0.71 | 0 | 0 | 0 | 0 | 1.524
12 | 10 | 12_10 | 247 | 13 | 796 | 0.504 | 0.117 | 0 | 0 | 0.172 | 0.207 | 0 | 0 | 61.97
12 | 11 | 12_11 | 248 | 13 | 797 | 0.699 | 0.064 | 0 | 0 | 0.237 | 0 | 0 | 0 | 28.05
12 | 12 | 12_12 | 249 | 13 | 798 | 0.281 | 0 | 0 | 0 | 0 | 0.719 | 0 | 0 | 17.9
12 | 13 | 12_13 | 250 | 13 | 799 | 0.356 | 0.253 | 0 | 0 | 0 | 0.391 | 0 | 0 | 50.46
12 | 14 | 12_14 | 251 | 13 | 800 | 0.276 | 0.132 | 0 | 0 | 0 | 0.592 | 0 | 0 | 46.18
12 | 15 | 12_15 | 252 | 13 | 801 | 0.222 | 0.159 | 0 | 0.619 | 0 | 0 | 0 | 0 | 34.76
12 | 16 | 12_16 | 253 | 13 | 802 | 0 | 0.51 | 0 | 0 | 0 | 0 | 0.49 | 0 | 0.7076
12 | 17 | 12_17 | 254 | 13 | 803 | 0.155 | 0.265 | 0 | 0.58 | 0 | 0 | 0 | 0 | 14.25
12 | 18 | 12_18 | 255 | 13 | 804 | 0 | 0 | 0 | 0 | 0.693 | 0.307 | 0 | 0 | 1.101
12 | 19 | 12_19 | 256 | 13 | 805 | 0 | 0 | 0 | 0 | 0.47 | 0.53 | 0 | 0 | 0.3072
13 | 0 | 13_0 | 257 | 14 | 807 | 0.554 | 0.217 | 0 | 0.035 | 0 | 0.143 | 0.051 | 0 | 76.25 | 1 | sample prep
13 | 1 | 13_1 | 258 | 14 | 808 | 0.384 | 0.178 | 0.144 | 0.119 | 0.034 | 0.021 | 0.12 | 0 | 43.65 | 1 | sample prep
13 | 2 | 13_2 | 259 | 14 | 809 | 0.363 | 0.197 | 0.042 | 0.172 | 0.032 | 0.014 | 0.113 | 0.067 | 38.61 | 1 | sample prep
13 | 3 | 13_3 | 260 | 14 | 810 | 0.426 | 0.245 | 0.035 | 0.026 | 0.055 | 0.036 | 0.159 | 0.018 | 60.74 | 1 | sample prep
13 | 4 | 13_4 | 261 | 14 | 811 | 0.303 | 0.049 | 0.166 | 0.014 | 0.071 | 0.31 | 0.061 | 0.026 | 33.77 | 1 | sample prep
13 | 5 | 13_5 | 262 | 14 | 812 | 0.495 | 0.137 | 0.039 | 0.077 | 0.112 | 0.102 | 0.023 | 0.015 | 68.76 | 1 | sample prep
13 | 6 | 13_6 | 263 | 14 | 813 | 0.359 | 0.242 | 0.067 | 0.07 | 0.082 | 0.093 | 0.022 | 0.065 | 45.86 | 1 | sample prep
13 | 7 | 13_7 | 264 | 14 | 814 | 0.343 | 0.221 | 0.148 | 0.131 | 0.03 | 0.024 | 0.101 | 0 | 37.92 | 1 | sample prep
13 | 8 | 13_8 | 265 | 14 | 815 | 0.08 | 0.318 | 0.157 | 0.139 | 0.168 | 0.041 | 0.069 | 0.028 | 3.48 | 1 | sample prep
13 | 9 | 13_9 | 266 | 14 | 816 | 0.398 | 0.208 | 0.088 | 0.14 | 0.063 | 0.001 | 0.025 | 0.077 | 38.46 | 1 | sample prep
13 | 10 | 13_10 | 267 | 14 | 817 | 0.158 | 0.19 | 0.119 | 0.117 | 0.055 | 0.029 | 0.111 | 0.221 | 10.53 | 1 | sample prep
13 | 11 | 13_11 | 268 | 14 | 818 | 0.417 | 0.258 | 0.01 | 0.002 | 0.053 | 0.037 | 0.105 | 0.118 | 70.04 | 1 | sample prep
13 | 12 | 13_12 | 269 | 14 | 819 | 0.365 | 0.197 | 0.07 | 0.022 | 0.115 | 0 | 0.006 | 0.225 | 25.3 | 1 | sample prep
13 | 13 | 13_13 | 270 | 14 | 820 | 0.33 | 0.24 | 0.009 | 0.053 | 0.058 | 0.125 | 0.184 | 0 | 51.79 | 1 | sample prep
13 | 14 | 13_14 | 271 | 14 | 821 | 0.31 | 0.252 | 0.004 | 0.038 | 0.13 | 0.074 | 0.147 | 0.045 | 36.4 | 1 | sample prep
13 | 15 | 13_15 | 272 | 14 | 822 | 0.449 | 0.188 | 0.02 | 0.017 | 0 | 0.239 | 0.011 | 0.076 | 71.59 | 1 | sample prep
13 | 16 | 13_16 | 273 | 14 | 823 | 0.358 | 0.198 | 0.055 | 0.15 | 0.022 | 0.023 | 0.151 | 0.043 | 43.44 | 1 | sample prep
13 | 17 | 13_17 | 274 | 14 | 824 | 0.462 | 0.25 | 0.059 | 0.058 | 0.034 | 0.01 | 0.082 | 0.045 | 52.33 | 1 | sample prep
13 | 18 | 13_18 | 275 | 14 | 825 | 0.377 | 0.213 | 0.125 | 0.117 | 0.125 | 0.005 | 0.031 | 0.007 | 25.04 | 1 | sample prep
13 | 19 | 13_19 | 276 | 14 | 826 | 0.169 | 0.086 | 0.146 | 0.007 | 0.116 | 0.09 | 0.255 | 0.131 | 7.031 | 1 | sample prep
13 | 0 | 13_0 | 257 | 14 | 827 | 0.554 | 0.217 | 0 | 0.035 | 0 | 0.143 | 0.051 | 0 | 67.61
13 | 1 | 13_1 | 258 | 14 | 828 | 0.384 | 0.178 | 0.144 | 0.119 | 0.034 | 0.021 | 0.12 | 0 | 53.59
13 | 2 | 13_2 | 259 | 14 | 829 | 0.363 | 0.197 | 0.042 | 0.172 | 0.032 | 0.014 | 0.113 | 0.067 | 46.46
13 | 3 | 13_3 | 260 | 14 | 830 | 0.426 | 0.245 | 0.035 | 0.026 | 0.055 | 0.036 | 0.159 | 0.018 | 60.45
13 | 4 | 13_4 | 261 | 14 | 831 | 0.303 | 0.049 | 0.166 | 0.014 | 0.071 | 0.31 | 0.061 | 0.026 | 45.47
13 | 5 | 13_5 | 262 | 14 | 832 | 0.495 | 0.137 | 0.039 | 0.077 | 0.112 | 0.102 | 0.023 | 0.015 | 64.89
13 | 6 | 13_6 | 263 | 14 | 833 | 0.359 | 0.242 | 0.067 | 0.07 | 0.082 | 0.093 | 0.022 | 0.065 | 55.8
13 | 7 | 13_7 | 264 | 14 | 834 | 0.343 | 0.221 | 0.148 | 0.131 | 0.03 | 0.024 | 0.101 | 0 | 43.15
13 | 8 | 13_8 | 265 | 14 | 835 | 0.08 | 0.318 | 0.157 | 0.139 | 0.168 | 0.041 | 0.069 | 0.028 | 3.988
13 | 9 | 13_9 | 266 | 14 | 836 | 0.398 | 0.208 | 0.088 | 0.14 | 0.063 | 0.001 | 0.025 | 0.077 | 47.9
13 | 10 | 13_10 | 267 | 14 | 837 | 0.158 | 0.19 | 0.119 | 0.117 | 0.055 | 0.029 | 0.111 | 0.221 | 14.64
13 | 11 | 13_11 | 268 | 14 | 838 | 0.417 | 0.258 | 0.01 | 0.002 | 0.053 | 0.037 | 0.105 | 0.118 | 66.09
13 | 12 | 13_12 | 269 | 14 | 839 | 0.365 | 0.197 | 0.07 | 0.022 | 0.115 | 0 | 0.006 | 0.225 | 34.97
13 | 13 | 13_13 | 270 | 14 | 840 | 0.33 | 0.24 | 0.009 | 0.053 | 0.058 | 0.125 | 0.184 | 0 | 62.03
13 | 14 | 13_14 | 271 | 14 | 841 | 0.31 | 0.252 | 0.004 | 0.038 | 0.13 | 0.074 | 0.147 | 0.045 | 51.27
13 | 15 | 13_15 | 272 | 14 | 842 | 0.449 | 0.188 | 0.02 | 0.017 | 0 | 0.239 | 0.011 | 0.076 | 66.23
13 | 16 | 13_16 | 273 | 14 | 843 | 0.358 | 0.198 | 0.055 | 0.15 | 0.022 | 0.023 | 0.151 | 0.043 | 50.07
13 | 17 | 13_17 | 274 | 14 | 844 | 0.462 | 0.25 | 0.059 | 0.058 | 0.034 | 0.01 | 0.082 | 0.045 | 54.92
13 | 18 | 13_18 | 275 | 14 | 845 | 0.377 | 0.213 | 0.125 | 0.117 | 0.125 | 0.005 | 0.031 | 0.007 | 37.67
13 | 19 | 13_19 | 276 | 14 | 846 | 0.169 | 0.086 | 0.146 | 0.007 | 0.116 | 0.09 | 0.255 | 0.131 | 21.11
13 | 0 | 13_0 | 257 | 14 | 847 | 0.554 | 0.217 | 0 | 0.035 | 0 | 0.143 | 0.051 | 0 | 64.5 | 1 | retest
13 | 10 | 13_10 | 267 | 14 | 848 | 0.158 | 0.19 | 0.119 | 0.117 | 0.055 | 0.029 | 0.111 | 0.221 | 0 | 1 | failed connection
14 | 0 | 14_0 | 277 | 15 | 849 | 0.519 | 0.213 | 0 | 0 | 0.021 | 0.162 | 0.084 | 0 | 80.63 | 1 | sample prep
14 | 1 | 14_1 | 278 | 15 | 850 | 0.583 | 0.178 | 0.012 | 0.031 | 0.091 | 0.055 | 0.002 | 0.048 | 71.99 | 1 | sample prep
14 | 3 | 14_3 | 280 | 15 | 851 | 0.277 | 0.13 | 0.141 | 0.178 | 0.098 | 0.002 | 0.09 | 0.084 | 23.4 | 1 | sample prep
14 | 4 | 14_4 | 281 | 15 | 852 | 0.01 | 0.071 | 0.144 | 0.092 | 0.227 | 0.136 | 0.181 | 0.139 | 0.6656 | 1 | sample prep
14 | 5 | 14_5 | 282 | 15 | 853 | 0.482 | 0.086 | 0.136 | 0.133 | 0.016 | 0.047 | 0.095 | 0.005 | 62.98 | 1 | sample prep
14 | 6 | 14_6 | 283 | 15 | 854 | 0.391 | 0.238 | 0.075 | 0.008 | 0.078 | 0.187 | 0.009 | 0.014 | 64.49 | 1 | sample prep
14 | 7 | 14_7 | 284 | 15 | 855 | 0.488 | 0.126 | 0.098 | 0.012 | 0.019 | 0.136 | 0.093 | 0.028 | 66.41 | 1 | sample prep
14 | 8 | 14_8 | 285 | 15 | 856 | 0.378 | 0.309 | 0.033 | 0.065 | 0.06 | 0.038 | 0.06 | 0.057 | 46.59 | 1 | sample prep
14 | 9 | 14_9 | 286 | 15 | 857 | 0.471 | 0.212 | 0.072 | 0.038 | 0.026 | 0.014 | 0.166 | 0 | 71.82 | 1 | sample prep
14 | 10 | 14_10 | 287 | 15 | 858 | 0.453 | 0.108 | 0.041 | 0.064 | 0.03 | 0.124 | 0.106 | 0.074 | 70.76 | 1 | sample prep
14 | 11 | 14_11 | 288 | 15 | 859 | 0.495 | 0.22 | 0.03 | 0.035 | 0.142 | 0.01 | 0.019 | 0.049 | 48.79 | 1 | sample prep
14 | 12 | 14_12 | 289 | 15 | 860 | 0.482 | 0.2 | 0 | 0 | 0.036 | 0.169 | 0.113 | 0 | 68.63 | 1 | sample prep
14 | 13 | 14_13 | 290 | 15 | 861 | 0.446 | 0.209 | 0.038 | 0.04 | 0.048 | 0.052 | 0.166 | 0 | 61.92 | 1 | sample prep
14 | 14 | 14_14 | 291 | 15 | 862 | 0.457 | 0.135 | 0.034 | 0.041 | 0.036 | 0.142 | 0.116 | 0.039 | 67.08 | 1 | sample prep
14 | 15 | 14_15 | 292 | 15 | 863 | 0.435 | 0.143 | 0.074 | 0.067 | 0.027 | 0.028 | 0.141 | 0.085 | 63.14 | 1 | sample prep
14 | 16 | 14_16 | 293 | 15 | 864 | 0.436 | 0.21 | 0.046 | 0.03 | 0.036 | 0.063 | 0.18 | 0 | 73.29 | 1 | sample prep
14 | 17 | 14_17 | 294 | 15 | 865 | 0.565 | 0.186 | 0.025 | 0.054 | 0.11 | 0.008 | 0.023 | 0.029 | 59.28 | 1 | sample prep
14 | 18 | 14_18 | 295 | 15 | 866 | 0.437 | 0.22 | 0.043 | 0 | 0.059 | 0.191 | 0.039 | 0.011 | 63.16 | 1 | sample prep
14 | 19 | 14_19 | 296 | 15 | 867 | 0.451 | 0.281 | 0.071 | 0 | 0.027 | 0.11 | 0.052 | 0.008 | 62.3 | 1 | sample prep
14 | 0 | 14_0 | 277 | 15 | 868 | 0.519 | 0.213 | 0 | 0 | 0.021 | 0.162 | 0.084 | 0 | 70.19
14 | 1 | 14_1 | 278 | 15 | 869 | 0.583 | 0.178 | 0.012 | 0.031 | 0.091 | 0.055 | 0.002 | 0.048 | 67.78
14 | 2 | 14_2 | 279 | 15 | 870 | 0.417 | 0.304 | 0.001 | 0.017 | 0.069 | 0.129 | 0.017 | 0.046 | 63.2
14 | 3 | 14_3 | 280 | 15 | 871 | 0.277 | 0.13 | 0.141 | 0.178 | 0.098 | 0.002 | 0.09 | 0.084 | 35.7
14 | 4 | 14_4 | 281 | 15 | 872 | 0.01 | 0.071 | 0.144 | 0.092 | 0.227 | 0.136 | 0.181 | 0.139 | 1.234
14 | 5 | 14_5 | 282 | 15 | 873 | 0.482 | 0.086 | 0.136 | 0.133 | 0.016 | 0.047 | 0.095 | 0.005 | 60.35
14 | 6 | 14_6 | 283 | 15 | 874 | 0.391 | 0.238 | 0.075 | 0.008 | 0.078 | 0.187 | 0.009 | 0.014 | 64.41
14 | 7 | 14_7 | 284 | 15 | 875 | 0.488 | 0.126 | 0.098 | 0.012 | 0.019 | 0.136 | 0.093 | 0.028 | 61.02
14 | 8 | 14_8 | 285 | 15 | 876 | 0.378 | 0.309 | 0.033 | 0.065 | 0.06 | 0.038 | 0.06 | 0.057 | 53.31
14 | 9 | 14_9 | 286 | 15 | 877 | 0.471 | 0.212 | 0.072 | 0.038 | 0.026 | 0.014 | 0.166 | 0 | 66.83
14 | 10 | 14_10 | 287 | 15 | 878 | 0.453 | 0.108 | 0.041 | 0.064 | 0.03 | 0.124 | 0.106 | 0.074 | 62.56
14 | 11 | 14_11 | 288 | 15 | 879 | 0.495 | 0.22 | 0.03 | 0.035 | 0.142 | 0.01 | 0.019 | 0.049 | 63.49
14 | 12 | 14_12 | 289 | 15 | 880 | 0.482 | 0.2 | 0 | 0 | 0.036 | 0.169 | 0.113 | 0 | 66.88
14 | 13 | 14_13 | 290 | 15 | 881 | 0.446 | 0.209 | 0.038 | 0.04 | 0.048 | 0.052 | 0.166 | 0 | 64.67
14 | 14 | 14_14 | 291 | 15 | 882 | 0.457 | 0.135 | 0.034 | 0.041 | 0.036 | 0.142 | 0.116 | 0.039 | 64.21
14 | 15 | 14_15 | 292 | 15 | 883 | 0.435 | 0.143 | 0.074 | 0.067 | 0.027 | 0.028 | 0.141 | 0.085 | 61.95
14 | 16 | 14_16 | 293 | 15 | 884 | 0.436 | 0.21 | 0.046 | 0.03 | 0.036 | 0.063 | 0.18 | 0 | 67.61
14 | 17 | 14_17 | 294 | 15 | 885 | 0.565 | 0.186 | 0.025 | 0.054 | 0.11 | 0.008 | 0.023 | 0.029 | 61.41
14 | 18 | 14_18 | 295 | 15 | 886 | 0.437 | 0.22 | 0.043 | 0 | 0.059 | 0.191 | 0.039 | 0.011 | 63.61
14 | 19 | 14_19 | 296 | 15 | 887 | 0.451 | 0.281 | 0.071 | 0 | 0.027 | 0.11 | 0.052 | 0.008 | 61.13
14 | 0 | 14_0 | 277 | 15 | 888 | 0.519 | 0.213 | 0 | 0 | 0.021 | 0.162 | 0.084 | 0 | 50.76 | 1 | sample prep
15 | 0 | 15_0 | 297 | 16 | 895 | 0.529 | 0.214 | 0 | 0.021 | 0.035 | 0.152 | 0.049 | 0 | 69.67 | 1 | sample prep
15 | 1 | 15_1 | 298 | 16 | 896 | 0.565 | 0.215 | 0 | 0.099 | 0 | 0.121 | 0 | 0 | 70.23 | 1 | sample prep
15 | 2 | 15_2 | 299 | 16 | 897 | 0.408 | 0.263 | 0.016 | 0.018 | 0.092 | 0.082 | 0.108 | 0.013 | 60.7 | 1 | sample prep
15 | 3 | 15_3 | 300 | 16 | 898 | 0.41 | 0.128 | 0.045 | 0.195 | 0.022 | 0.168 | 0.017 | 0.015 | 62.52 | 1 | sample prep
15 | 4 | 15_4 | 301 | 16 | 899 | 0.568 | 0.158 | 0.156 | 0.04 | 0 | 0.006 | 0.052 | 0.02 | 72.97 | 1 | sample prep
15 | 5 | 15_5 | 302 | 16 | 900 | 0.323 | 0.128 | 0.097 | 0.041 | 0.023 | 0.224 | 0.061 | 0.103 | 47.99 | 1 | sample prep
15 | 6 | 15_6 | 303 | 16 | 901 | 0.493 | 0.208 | 0 | 0 | 0.047 | 0.171 | 0.082 | 0 | 66.09 | 1 | sample prep
15 | 7 | 15_7 | 304 | 16 | 902 | 0.543 | 0.222 | 0 | 0 | 0.054 | 0.171 | 0.009 | 0 | 61.55 | 1 | sample prep
15 | 8 | 15_8 | 305 | 16 | 903 | 0.582 | 0.267 | 0.05 | 0 | 0.053 | 0.048 | 0 | 0 | 69.8 | 1 | sample prep
15 | 9 | 15_9 | 306 | 16 | 904 | 0.566 | 0.226 | 0 | 0 | 0 | 0.137 | 0.072 | 0 | 75.71 | 1 | sample prep
15 | 10 | 15_10 | 307 | 16 | 905 | 0.401 | 0.215 | 0.003 | 0.005 | 0.076 | 0.159 | 0.14 | 0 | 67.06 | 1 | sample prep
15 | 11 | 15_11 | 308 | 16 | 906 | 0.541 | 0.303 | 0.002 | 0 | 0 | 0.025 | 0.129 | 0 | 75.99 | 1 | sample prep
15 | 12 | 15_12 | 309 | 16 | 907 | 0.54 | 0.207 | 0 | 0.059 | 0.005 | 0.134 | 0.056 | 0 | 64.84 | 1 | sample prep
15 | 13 | 15_13 | 310 | 16 | 908 | 0.536 | 0.207 | 0 | 0.082 | 0.035 | 0.14 | 0 | 0 | 61.85 | 1 | sample prep
15 | 14 | 15_14 | 311 | 16 | 909 | 0.593 | 0.232 | 0.084 | 0.02 | 0 | 0.015 | 0.056 | 0 | 71.36 | 1 | sample prep
15 | 15 | 15_15 | 312 | 16 | 910 | 0.569 | 0.23 | 0 | 0.037 | 0.02 | 0.145 | 0 | 0 | 61.88 | 1 | sample prep
15 | 16 | 15_16 | 313 | 16 | 911 | 0.326 | 0.125 | 0.097 | 0.054 | 0.022 | 0.218 | 0.057 | 0.101 | 48.69 | 1 | sample prep
15 | 17 | 15_17 | 314 | 16 | 912 | 0.505 | 0.225 | 0 | 0 | 0.021 | 0.17 | 0.079 | 0 | 67.73 | 1 | sample prep
15 | 18 | 15_18 | 315 | 16 | 913 | 0.489 | 0.19 | 0 | 0.078 | 0 | 0.123 | 0.12 | 0 | 60.91 | 1 | sample prep
15 | 19 | 15_19 | 316 | 16 | 914 | 0.543 | 0.255 | 0.016 | 0 | 0.028 | 0.121 | 0.037 | 0 | 61.44 | 1 | sample prep
15 | 0 | 15_0 | 297 | 16 | 915 | 0.529 | 0.214 | 0 | 0.021 | 0.035 | 0.152 | 0.049 | 0 | 64.06
15 | 1 | 15_1 | 298 | 16 | 916 | 0.565 | 0.215 | 0 | 0.099 | 0 | 0.121 | 0 | 0 | 65.97
15 | 2 | 15_2 | 299 | 16 | 917 | 0.408 | 0.263 | 0.016 | 0.018 | 0.092 | 0.082 | 0.108 | 0.013 | 70.1
15 | 3 | 15_3 | 300 | 16 | 918 | 0.41 | 0.128 | 0.045 | 0.195 | 0.022 | 0.168 | 0.017 | 0.015 | 63.66
15 | 4 | 15_4 | 301 | 16 | 919 | 0.568 | 0.158 | 0.156 | 0.04 | 0 | 0.006 | 0.052 | 0.02 | 65.62
15 | 5 | 15_5 | 302 | 16 | 920 | 0.323 | 0.128 | 0.097 | 0.041 | 0.023 | 0.224 | 0.061 | 0.103 | 51.7
15 | 6 | 15_6 | 303 | 16 | 921 | 0.493 | 0.208 | 0 | 0 | 0.047 | 0.171 | 0.082 | 0 | 63.52
15 | 7 | 15_7 | 304 | 16 | 922 | 0.543 | 0.222 | 0 | 0 | 0.054 | 0.171 | 0.009 | 0 | 60.68
15 | 8 | 15_8 | 305 | 16 | 923 | 0.582 | 0.267 | 0.05 | 0 | 0.053 | 0.048 | 0 | 0 | 62.06
15 | 9 | 15_9 | 306 | 16 | 924 | 0.566 | 0.226 | 0 | 0 | 0 | 0.137 | 0.072 | 0 | 69.44
15 | 10 | 15_10 | 307 | 16 | 925 | 0.401 | 0.215 | 0.003 | 0.005 | 0.076 | 0.159 | 0.14 | 0 | 71.81
15 | 11 | 15_11 | 308 | 16 | 926 | 0.541 | 0.303 | 0.002 | 0 | 0 | 0.025 | 0.129 | 0 | 67.19
15 | 12 | 15_12 | 309 | 16 | 927 | 0.54 | 0.207 | 0 | 0.059 | 0.005 | 0.134 | 0.056 | 0 | 66.88
15 | 13 | 15_13 | 310 | 16 | 928 | 0.536 | 0.207 | 0 | 0.082 | 0.035 | 0.14 | 0 | 0 | 66.57
15 | 14 | 15_14 | 311 | 16 | 929 | 0.593 | 0.232 | 0.084 | 0.02 | 0 | 0.015 | 0.056 | 0 | 61.96
15 | 15 | 15_15 | 312 | 16 | 930 | 0.569 | 0.23 | 0 | 0.037 | 0.02 | 0.145 | 0 | 0 | 67.59
15 | 16 | 15_16 | 313 | 16 | 931 | 0.326 | 0.125 | 0.097 | 0.054 | 0.022 | 0.218 | 0.057 | 0.101 | 53.07
15 | 17 | 15_17 | 314 | 16 | 932 | 0.505 | 0.225 | 0 | 0 | 0.021 | 0.17 | 0.079 | 0 | 63.42
15 | 18 | 15_18 | 315 | 16 | 933 | 0.489 | 0.19 | 0 | 0.078 | 0 | 0.123 | 0.12 | 0 | 61.78
15 | 19 | 15_19 | 316 | 16 | 934 | 0.543 | 0.255 | 0.016 | 0 | 0.028 | 0.121 | 0.037 | 0 | 62.56

## Query
SELECT t.* FROM active_learning.full_table t ORDER BY test_id