## Result 1
test_id | Pd | Pt | Cu | Au | Ir | Ce | Nb | Cr | max_power | abandoned | abandon_reason | outlier
1 | 0.202 | 0.02 | 0.007 | 0.095 | 0.056 | 0.146 | 0.092 | 0.382 | 29.13 | 1 | sample prep
2 | 0.11 | 0.052 | 0.172 | 0.115 | 0.122 | 0.121 | 0.273 | 0.035 | 1.937 | 1 | sample prep
3 | 0.159 | 0.044 | 0.032 | 0.021 | 0.224 | 0.305 | 0.025 | 0.19 | 3.22 | 1 | sample prep
4 | 0.024 | 0.065 | 0.159 | 0.298 | 0.044 | 0.185 | 0.151 | 0.074 | 0.2779 | 1 | sample prep
5 | 0.121 | 0.227 | 0.16 | 0.016 | 0.131 | 0.01 | 0.167 | 0.168 | 6.534 | 1 | sample prep
6 | 0.008 | 0.033 | 0.15 | 0.51 | 0.075 | 0.027 | 0.112 | 0.085 | 0.7142 | 1 | sample prep
7 | 0.223 | 0.083 | 0.206 | 0.183 | 0.196 | 0 | 0.015 | 0.094 | 8.689 | 1 | sample prep
8 | 0.006 | 0.255 | 0.01 | 0.068 | 0.117 | 0.227 | 0.186 | 0.131 | 1.768 | 1 | sample prep
9 | 0.169 | 0.186 | 0.001 | 0.314 | 0.143 | 0.032 | 0.107 | 0.048 | 43.56 | 1 | sample prep
10 | 0.25 | 0.032 | 0.054 | 0.475 | 0.062 | 0.065 | 0.015 | 0.047 | 30.19 | 1 | sample prep
11 | 0.404 | 0.05 | 0.136 | 0.003 | 0.327 | 0.026 | 0.006 | 0.048 | 36.27 | 1 | sample prep
12 | 0.229 | 0.253 | 0.037 | 0.221 | 0.014 | 0.049 | 0.101 | 0.096 | 20.78 | 1 | sample prep
13 | 0.008 | 0.081 | 0.249 | 0.028 | 0.175 | 0.213 | 0.21 | 0.036 | 0.7697 | 1 | sample prep
14 | 0.307 | 0.111 | 0.186 | 0.016 | 0.08 | 0.174 | 0.016 | 0.11 | 8.893 | 1 | sample prep
15 | 0.381 | 0.08 | 0.009 | 0.004 | 0.02 | 0.086 | 0.338 | 0.082 | 47.75 | 1 | sample prep
16 | 0.033 | 0.019 | 0.042 | 0.194 | 0.066 | 0.078 | 0.129 | 0.439 | 6.22 | 1 | sample prep
17 | 0.185 | 0.17 | 0.092 | 0.107 | 0.013 | 0.069 | 0.033 | 0.331 | 17.05 | 1 | sample prep
18 | 0.072 | 0.01 | 0.264 | 0.064 | 0.186 | 0.017 | 0.022 | 0.365 | 1.008 | 1 | sample prep
19 | 0.266 | 0.048 | 0.105 | 0.198 | 0.158 | 0.036 | 0.066 | 0.123 | 22.92 | 1 | sample prep
20 | 0.103 | 0.085 | 0.049 | 0.112 | 0.288 | 0.061 | 0.074 | 0.228 | 3.679 | 1 | sample prep
21 | 0.202 | 0.02 | 0.007 | 0.095 | 0.056 | 0.146 | 0.092 | 0.382 | 30.88
22 | 0.11 | 0.052 | 0.172 | 0.115 | 0.122 | 0.121 | 0.273 | 0.035 | 11.42
23 | 0.159 | 0.044 | 0.032 | 0.021 | 0.224 | 0.305 | 0.025 | 0.19 | 16.73
24 | 0.024 | 0.065 | 0.159 | 0.298 | 0.044 | 0.185 | 0.151 | 0.074 | 1.412
25 | 0.121 | 0.227 | 0.16 | 0.016 | 0.131 | 0.01 | 0.167 | 0.168 | 7.948
26 | 0.008 | 0.033 | 0.15 | 0.51 | 0.075 | 0.027 | 0.112 | 0.085 | 2.785
27 | 0.223 | 0.083 | 0.206 | 0.183 | 0.196 | 0 | 0.015 | 0.094 | 28.56
28 | 0.006 | 0.255 | 0.01 | 0.068 | 0.117 | 0.227 | 0.186 | 0.131 | 2.365
29 | 0.169 | 0.186 | 0.001 | 0.314 | 0.143 | 0.032 | 0.107 | 0.048 | 51.88
30 | 0.25 | 0.032 | 0.054 | 0.475 | 0.062 | 0.065 | 0.015 | 0.047 | 35.57
31 | 0.404 | 0.05 | 0.136 | 0.003 | 0.327 | 0.026 | 0.006 | 0.048 | 53.11
32 | 0.229 | 0.253 | 0.037 | 0.221 | 0.014 | 0.049 | 0.101 | 0.096 | 27.72
33 | 0.008 | 0.081 | 0.249 | 0.028 | 0.175 | 0.213 | 0.21 | 0.036 | 1.007
34 | 0.307 | 0.111 | 0.186 | 0.016 | 0.08 | 0.174 | 0.016 | 0.11 | 21.53
35 | 0.381 | 0.08 | 0.009 | 0.004 | 0.02 | 0.086 | 0.338 | 0.082 | 58.3
36 | 0.033 | 0.019 | 0.042 | 0.194 | 0.066 | 0.078 | 0.129 | 0.439 | 20.36
37 | 0.185 | 0.17 | 0.092 | 0.107 | 0.013 | 0.069 | 0.033 | 0.331 | 27.79
38 | 0.072 | 0.01 | 0.264 | 0.064 | 0.186 | 0.017 | 0.022 | 0.365 | 11.53
39 | 0.266 | 0.048 | 0.105 | 0.198 | 0.158 | 0.036 | 0.066 | 0.123 | 43.03
40 | 0.103 | 0.085 | 0.049 | 0.112 | 0.288 | 0.061 | 0.074 | 0.228 | 12.35
41 | 0.381 | 0.049 | 0.128 | 0.067 | 0.121 | 0.076 | 0.151 | 0.027 | 57.08 | 1 | sample prep
42 | 0.086 | 0.019 | 0.085 | 0.303 | 0.266 | 0.116 | 0.068 | 0.057 | 5.504 | 1 | sample prep
43 | 0.129 | 0.005 | 0.211 | 0.075 | 0.154 | 0.041 | 0.073 | 0.312 | 1.934 | 1 | sample prep
44 | 0.019 | 0.028 | 0.117 | 0.001 | 0.005 | 0.331 | 0.343 | 0.156 | 0.01818 | 1 | sample prep
45 | 0.19 | 0.142 | 0.046 | 0.289 | 0.19 | 0.012 | 0.03 | 0.101 | 7.669 | 1 | sample prep
46 | 0.022 | 0.132 | 0.157 | 0.082 | 0.328 | 0.081 | 0.017 | 0.181 | 0.0846 | 1 | sample prep
47 | 0.013 | 0.303 | 0.198 | 0.035 | 0.043 | 0.032 | 0.307 | 0.069 | 0.2872 | 1 | sample prep
48 | 0.021 | 0.087 | 0.067 | 0.47 | 0.138 | 0.004 | 0.152 | 0.061 | 4.262 | 1 | sample prep
49 | 0.045 | 0.019 | 0.012 | 0.116 | 0.14 | 0.594 | 0.02 | 0.054 | 2.929 | 1 | sample prep
50 | 0.121 | 0.126 | 0.063 | 0.021 | 0.035 | 0.128 | 0.165 | 0.341 | 9.501 | 1 | sample prep
51 | 0.169 | 0.071 | 0.042 | 0.215 | 0.105 | 0.135 | 0.045 | 0.218 | 25.86 | 1 | sample prep
52 | 0.275 | 0.151 | 0.05 | 0.066 | 0.027 | 0.316 | 0.004 | 0.111 | 14.52 | 1 | sample prep
53 | 0.199 | 0.098 | 0.002 | 0.128 | 0.178 | 0.293 | 0.08 | 0.022 | 3.698 | 1 | sample prep
54 | 0.016 | 0.138 | 0.013 | 0.152 | 0.055 | 0.054 | 0.534 | 0.038 | 4.925 | 1 | sample prep
55 | 0.01 | 0.075 | 0.01 | 0.028 | 0.019 | 0.108 | 0.228 | 0.522 | 0.4392 | 1 | sample prep
56 | 0.217 | 0.131 | 0.095 | 0.209 | 0.09 | 0.1 | 0.106 | 0.052 | 24.08 | 1 | sample prep
57 | 0.265 | 0.119 | 0.08 | 0.021 | 0.237 | 0.01 | 0.056 | 0.212 | 17.25 | 1 | sample prep
58 | 0.153 | 0.018 | 0.147 | 0.423 | 0.003 | 0.066 | 0.055 | 0.135 | 13.7 | 1 | sample prep
59 | 0.041 | 0.029 | 0.269 | 0.039 | 0.367 | 0.066 | 0.133 | 0.056 | 0.1985 | 1 | sample prep
60 | 0.071 | 0.007 | 0.025 | 0.199 | 0.389 | 0.028 | 0.054 | 0.227 | 1.172 | 1 | sample prep
61 | 0.381 | 0.049 | 0.128 | 0.067 | 0.121 | 0.076 | 0.151 | 0.027 | 47.9
62 | 0.086 | 0.019 | 0.085 | 0.303 | 0.266 | 0.116 | 0.068 | 0.057 | 22.02
63 | 0.129 | 0.005 | 0.211 | 0.075 | 0.154 | 0.041 | 0.073 | 0.312 | 16.24
64 | 0.019 | 0.028 | 0.117 | 0.001 | 0.005 | 0.331 | 0.343 | 0.156 | 0.2964
65 | 0.19 | 0.142 | 0.046 | 0.289 | 0.19 | 0.012 | 0.03 | 0.101 | 0.0009834 | 1 | failed test
66 | 0.022 | 0.132 | 0.157 | 0.082 | 0.328 | 0.081 | 0.017 | 0.181 | 0.6244
67 | 0.013 | 0.303 | 0.198 | 0.035 | 0.043 | 0.032 | 0.307 | 0.069 | 0.5673
68 | 0.021 | 0.087 | 0.067 | 0.47 | 0.138 | 0.004 | 0.152 | 0.061 | 6.613
69 | 0.045 | 0.019 | 0.012 | 0.116 | 0.14 | 0.594 | 0.02 | 0.054 | 22.88
70 | 0.121 | 0.126 | 0.063 | 0.021 | 0.035 | 0.128 | 0.165 | 0.341 | 23.43
71 | 0.169 | 0.071 | 0.042 | 0.215 | 0.105 | 0.135 | 0.045 | 0.218 | 39.39
72 | 0.275 | 0.151 | 0.05 | 0.066 | 0.027 | 0.316 | 0.004 | 0.111 | 38.58
73 | 0.199 | 0.098 | 0.002 | 0.128 | 0.178 | 0.293 | 0.08 | 0.022 | 21.22
74 | 0.016 | 0.138 | 0.013 | 0.152 | 0.055 | 0.054 | 0.534 | 0.038 | 6.728
75 | 0.01 | 0.075 | 0.01 | 0.028 | 0.019 | 0.108 | 0.228 | 0.522 | 1.108
76 | 0.217 | 0.131 | 0.095 | 0.209 | 0.09 | 0.1 | 0.106 | 0.052 | 37.73
77 | 0.265 | 0.119 | 0.08 | 0.021 | 0.237 | 0.01 | 0.056 | 0.212 | 48.16
78 | 0.153 | 0.018 | 0.147 | 0.423 | 0.003 | 0.066 | 0.055 | 0.135 | 21.1
79 | 0.041 | 0.029 | 0.269 | 0.039 | 0.367 | 0.066 | 0.133 | 0.056 | 5.759
80 | 0.071 | 0.007 | 0.025 | 0.199 | 0.389 | 0.028 | 0.054 | 0.227 | 5.087
81 | 0.381 | 0.049 | 0.128 | 0.067 | 0.121 | 0.076 | 0.151 | 0.027 | 44.49 | 1 | retest
82 | 0.19 | 0.142 | 0.046 | 0.289 | 0.19 | 0.012 | 0.03 | 0.101 | 32.52
83 | 0.411 | 0.064 | 0 | 0.052 | 0.192 | 0 | 0.229 | 0.052 | 34.39 | 1 | sample prep
84 | 0.429 | 0 | 0 | 0 | 0.152 | 0 | 0.172 | 0.247 | 21.57 | 1 | sample prep
85 | 0.431 | 0.146 | 0 | 0 | 0.209 | 0 | 0.214 | 0 | 40.04 | 1 | sample prep
86 | 0.399 | 0.016 | 0 | 0.084 | 0.184 | 0 | 0.317 | 0 | 31.85 | 1 | sample prep
87 | 0.409 | 0.09 | 0 | 0.137 | 0.227 | 0 | 0.136 | 0 | 35.01 | 1 | sample prep
88 | 0.402 | 0.072 | 0 | 0 | 0.256 | 0 | 0.269 | 0 | 26.68 | 1 | sample prep
89 | 0.294 | 0.11 | 0.17 | 0 | 0.173 | 0.094 | 0.158 | 0 | 36.79 | 1 | sample prep
90 | 0.457 | 0.046 | 0 | 0.081 | 0.118 | 0 | 0.297 | 0 | 40.43 | 1 | sample prep
91 | 0.467 | 0.062 | 0 | 0 | 0.162 | 0.079 | 0.23 | 0 | 48.89 | 1 | sample prep
92 | 0.389 | 0.046 | 0 | 0 | 0.15 | 0 | 0.362 | 0.053 | 29.36 | 1 | sample prep
93 | 0.439 | 0.059 | 0 | 0.165 | 0.153 | 0.046 | 0.138 | 0 | 57.49 | 1 | sample prep
94 | 0.405 | 0.015 | 0 | 0 | 0.254 | 0 | 0.058 | 0.268 | 12.76 | 1 | sample prep
95 | 0.346 | 0.011 | 0 | 0.181 | 0.024 | 0 | 0.439 | 0 | 48.01 | 1 | sample prep
96 | 0.429 | 0 | 0 | 0 | 0.264 | 0.015 | 0.291 | 0 | 33.31 | 1 | sample prep
97 | 0.376 | 0.043 | 0 | 0.014 | 0.124 | 0 | 0.147 | 0.296 | 28.47 | 1 | sample prep
98 | 0.414 | 0.055 | 0 | 0.062 | 0.208 | 0.049 | 0.211 | 0 | 38.21 | 1 | sample prep
99 | 0.408 | 0.008 | 0 | 0.037 | 0.212 | 0.027 | 0.193 | 0.115 | 24.57 | 1 | sample prep
100 | 0.444 | 0.081 | 0 | 0.001 | 0.148 | 0.005 | 0.1 | 0.221 | 42.91 | 1 | sample prep
101 | 0.292 | 0.109 | 0.074 | 0.111 | 0.271 | 0.054 | 0.085 | 0.004 | 38.01 | 1 | sample prep
102 | 0.384 | 0.01 | 0 | 0.091 | 0.215 | 0 | 0.173 | 0.127 | 24.35 | 1 | sample prep
103 | 0.411 | 0.064 | 0 | 0.052 | 0.192 | 0 | 0.229 | 0.052 | 47.53
104 | 0.429 | 0 | 0 | 0 | 0.152 | 0 | 0.172 | 0.247 | 23.81
105 | 0.431 | 0.146 | 0 | 0 | 0.209 | 0 | 0.214 | 0 | 56.13
106 | 0.399 | 0.016 | 0 | 0.084 | 0.184 | 0 | 0.317 | 0 | 42.6
107 | 0.409 | 0.09 | 0 | 0.137 | 0.227 | 0 | 0.136 | 0 | 0.1135 | 1 | failed test
108 | 0.402 | 0.072 | 0 | 0 | 0.256 | 0 | 0.269 | 0 | 45.91
109 | 0.294 | 0.11 | 0.17 | 0 | 0.173 | 0.094 | 0.158 | 0 | 49.25
110 | 0.457 | 0.046 | 0 | 0.081 | 0.118 | 0 | 0.297 | 0 | 43.91
111 | 0.467 | 0.062 | 0 | 0 | 0.162 | 0.079 | 0.23 | 0 | 48.72
112 | 0.389 | 0.046 | 0 | 0 | 0.15 | 0 | 0.362 | 0.053 | 37.66
113 | 0.439 | 0.059 | 0 | 0.165 | 0.153 | 0.046 | 0.138 | 0 | 56.99
114 | 0.405 | 0.015 | 0 | 0 | 0.254 | 0 | 0.058 | 0.268 | 22.39
115 | 0.346 | 0.011 | 0 | 0.181 | 0.024 | 0 | 0.439 | 0 | 37.97
116 | 0.429 | 0 | 0 | 0 | 0.264 | 0.015 | 0.291 | 0 | 31.05
117 | 0.376 | 0.043 | 0 | 0.014 | 0.124 | 0 | 0.147 | 0.296 | 36.66
118 | 0.414 | 0.055 | 0 | 0.062 | 0.208 | 0.049 | 0.211 | 0 | 42.62
119 | 0.408 | 0.008 | 0 | 0.037 | 0.212 | 0.027 | 0.193 | 0.115 | 35.03
120 | 0.444 | 0.081 | 0 | 0.001 | 0.148 | 0.005 | 0.1 | 0.221 | 53.72
121 | 0.292 | 0.109 | 0.074 | 0.111 | 0.271 | 0.054 | 0.085 | 0.004 | 50.07
122 | 0.384 | 0.01 | 0 | 0.091 | 0.215 | 0 | 0.173 | 0.127 | 37.16
123 | 0.409 | 0.09 | 0 | 0.137 | 0.227 | 0 | 0.136 | 0 | 40.03
124 | 1 | 0 | 0 | 0 | 0 | 0 | 0 | 0 | 21.18 | 1 | sample prep
125 | 0.5 | 0 | 0.5 | 0 | 0 | 0 | 0 | 0 | 10.67 | 1 | sample prep
126 | 0.5 | 0 | 0 | 0.5 | 0 | 0 | 0 | 0 | 28.75 | 1 | sample prep
127 | 0.5 | 0 | 0 | 0 | 0.5 | 0 | 0 | 0 | 10.03 | 1 | sample prep
128 | 0.5 | 0 | 0 | 0 | 0 | 0.5 | 0 | 0 | 15.63 | 1 | sample prep
129 | 0.5 | 0 | 0 | 0 | 0 | 0 | 0.5 | 0 | 19.76 | 1 | sample prep
130 | 0.5 | 0 | 0 | 0 | 0 | 0 | 0 | 0.5 | 25.36 | 1 | sample prep
131 | 0 | 0 | 0 | 0 | 0 | 0 | 1 | 0 | 0.8289 | 1 | sample prep
132 | 0.125 | 0.125 | 0.125 | 0.125 | 0.125 | 0.125 | 0.125 | 0.125 | 8.736 | 1 | sample prep
133 | 0.421 | 0.135 | 0.032 | 0.072 | 0.067 | 0.078 | 0.195 | 0 | 20.18 | 1 | sample prep
134 | 0.433 | 0.137 | 0.067 | 0 | 0.125 | 0.049 | 0.188 | 0 | 48.56 | 1 | sample prep
135 | 0.42 | 0.137 | 0 | 0.14 | 0.015 | 0.097 | 0.191 | 0 | 9.327 | 1 | sample prep
136 | 0.454 | 0.147 | 0.019 | 0.019 | 0.055 | 0.106 | 0.2 | 0 | 37.42 | 1 | sample prep
137 | 0.417 | 0.132 | 0.038 | 0.114 | 0.04 | 0.05 | 0.209 | 0 | 15.25 | 1 | sample prep
138 | 0.389 | 0.134 | 0.016 | 0.112 | 0.06 | 0.082 | 0.206 | 0 | 16.18 | 1 | sample prep
139 | 0.446 | 0.141 | 0.037 | 0.079 | 0.115 | 0.099 | 0.085 | 0 | 15.28 | 1 | sample prep
140 | 0.431 | 0.145 | 0.06 | 0 | 0.178 | 0.08 | 0.107 | 0 | 18.23 | 1 | sample prep
141 | 0.482 | 0.144 | 0.068 | 0 | 0.096 | 0.038 | 0.172 | 0 | 0.3132 | 1 | sample prep
142 | 0.402 | 0.14 | 0.034 | 0.023 | 0.071 | 0.073 | 0.256 | 0 | 7.444 | 1 | sample prep
143 | 1 | 0 | 0 | 0 | 0 | 0 | 0 | 0 | 16.77 | 1 | lose cable connection
144 | 0.5 | 0 | 0.5 | 0 | 0 | 0 | 0 | 0 | 12.47 | 1 | lose cable connection
145 | 0.5 | 0 | 0 | 0.5 | 0 | 0 | 0 | 0 | 20.51 | 1 | lose cable connection
146 | 0.5 | 0 | 0 | 0 | 0.5 | 0 | 0 | 0 | 26.39 | 1 | lose cable connection
147 | 0.5 | 0 | 0 | 0 | 0 | 0.5 | 0 | 0 | 8.348 | 1 | lose cable connection
148 | 0.5 | 0 | 0 | 0 | 0 | 0 | 0.5 | 0 | 9.518 | 1 | lose cable connection
149 | 0.5 | 0 | 0 | 0 | 0 | 0 | 0 | 0.5 | 14.5 | 1 | lose cable connection
150 | 0 | 0 | 0 | 0 | 0 | 0 | 1 | 0 | 1.354 | 1 | lose cable connection
151 | 0.125 | 0.125 | 0.125 | 0.125 | 0.125 | 0.125 | 0.125 | 0.125 | 18.67 | 1 | lose cable connection
152 | 0.421 | 0.135 | 0.032 | 0.072 | 0.067 | 0.078 | 0.195 | 0 | 19.26 | 1 | lose cable connection
153 | 0.433 | 0.137 | 0.067 | 0 | 0.125 | 0.049 | 0.188 | 0 | 52.69 | 1 | lose cable connection
154 | 0.42 | 0.137 | 0 | 0.14 | 0.015 | 0.097 | 0.191 | 0 | 14.75 | 1 | lose cable connection
155 | 0.454 | 0.147 | 0.019 | 0.019 | 0.055 | 0.106 | 0.2 | 0 | 23.4 | 1 | lose cable connection
156 | 0.417 | 0.132 | 0.038 | 0.114 | 0.04 | 0.05 | 0.209 | 0 | 29.26 | 1 | lose cable connection
157 | 0.389 | 0.134 | 0.016 | 0.112 | 0.06 | 0.082 | 0.206 | 0 | 16.74 | 1 | lose cable connection
158 | 0.446 | 0.141 | 0.037 | 0.079 | 0.115 | 0.099 | 0.085 | 0 | 10.53 | 1 | lose cable connection
159 | 0.431 | 0.145 | 0.06 | 0 | 0.178 | 0.08 | 0.107 | 0 | 12.32 | 1 | lose cable connection
160 | 0.482 | 0.144 | 0.068 | 0 | 0.096 | 0.038 | 0.172 | 0 | 0.6621 | 1 | lose cable connection
161 | 0.402 | 0.14 | 0.034 | 0.023 | 0.071 | 0.073 | 0.256 | 0 | 16.89 | 1 | lose cable connection
162 | 0.5 | 0 | 0 | 0 | 0 | 0.5 | 0 | 0 | 0.04554 | 1 | failed
163 | 0.5 | 0 | 0 | 0 | 0 | 0.5 | 0 | 0 | 15.82
164 | 0.472 | 0.141 | 0.035 | 0.058 | 0 | 0.039 | 0.255 | 0 | 23.98 | 1 | sample prep
165 | 0.445 | 0.122 | 0.047 | 0.089 | 0.05 | 0.078 | 0.169 | 0 | 37.64 | 1 | sample prep
166 | 0.375 | 0.072 | 0.011 | 0.083 | 0.189 | 0 | 0.215 | 0.055 | 10.7 | 1 | sample prep
167 | 0.41 | 0.164 | 0.001 | 0.006 | 0.076 | 0.078 | 0.264 | 0 | 33.65 | 1 | sample prep
168 | 0.415 | 0.13 | 0.093 | 0 | 0.158 | 0 | 0.204 | 0 | 17.05 | 1 | sample prep
169 | 0.417 | 0.133 | 0.03 | 0.041 | 0.025 | 0.097 | 0.257 | 0 | 20.16 | 1 | sample prep
170 | 0.416 | 0.144 | 0.04 | 0.081 | 0.1 | 0.048 | 0.17 | 0 | 12.84 | 1 | sample prep
171 | 0.397 | 0.112 | 0.116 | 0.079 | 0 | 0.003 | 0.292 | 0 | 16.13 | 1 | sample prep
172 | 0.406 | 0.142 | 0.039 | 0 | 0.084 | 0.083 | 0.247 | 0 | 1.123 | 1 | sample prep
173 | 0.435 | 0.137 | 0.006 | 0.135 | 0.051 | 0.129 | 0.107 | 0 | 4.939 | 1 | sample prep
174 | 0.406 | 0.142 | 0.039 | 0 | 0.084 | 0.083 | 0.247 | 0 | 1.106 | 1 | failed
175 | 0.435 | 0.137 | 0.006 | 0.135 | 0.051 | 0.129 | 0.107 | 0 | 1.143e-06 | 1 | failed
176 | 0.445 | 0.122 | 0.047 | 0.089 | 0.05 | 0.078 | 0.169 | 0 | 0 | 1 | failed
177 | 0.406 | 0.142 | 0.039 | 0 | 0.084 | 0.083 | 0.247 | 0 | 56.73 | 1 | sample prep
178 | 0.435 | 0.137 | 0.006 | 0.135 | 0.051 | 0.129 | 0.107 | 0 | 54.24 | 1 | sample prep
179 | 0.468 | 0.173 | 0.025 | 0 | 0.093 | 0.104 | 0.138 | 0 | 23.14 | 1 | sample prep
180 | 0.07 | 0.25 | 0.042 | 0.144 | 0.236 | 0.211 | 0.036 | 0.011 | 43.19 | 1 | sample prep
181 | 0.487 | 0.185 | 0.018 | 0 | 0.037 | 0.106 | 0.168 | 0 | 8.923 | 1 | sample prep
182 | 0.463 | 0.175 | 0.019 | 0 | 0.15 | 0.105 | 0.089 | 0 | 41.73 | 1 | sample prep
183 | 0.446 | 0.163 | 0.018 | 0 | 0.096 | 0.114 | 0.163 | 0 | 4.497 | 1 | sample prep
184 | 0.497 | 0.182 | 0.049 | 0 | 0.101 | 0.097 | 0.074 | 0 | 10.95 | 1 | sample prep
185 | 0.47 | 0.17 | 0.045 | 0 | 0.05 | 0.107 | 0.158 | 0 | 15.49 | 1 | sample prep
186 | 0.464 | 0.193 | 0 | 0 | 0.096 | 0.115 | 0.132 | 0 | 17.74 | 1 | sample prep
187 | 0.418 | 0.105 | 0.076 | 0.099 | 0.09 | 0.064 | 0.149 | 0 | 8.82 | 1 | sample prep
188 | 0.511 | 0.188 | 0.032 | 0 | 0.042 | 0.11 | 0.117 | 0 | 62.83 | 1 | sample prep
189 | 0.485 | 0.161 | 0.029 | 0 | 0.107 | 0.109 | 0.109 | 0 | 20.78 | 1 | sample prep
190 | 0.445 | 0.141 | 0.02 | 0.035 | 0.005 | 0.065 | 0.29 | 0 | 21.93 | 1 | sample prep
191 | 0.508 | 0.167 | 0.018 | 0 | 0 | 0.083 | 0.223 | 0 | 20.9 | 1 | sample prep
192 | 0.355 | 0.153 | 0.06 | 0.048 | 0.136 | 0.084 | 0.164 | 0 | 16.04 | 1 | sample prep
193 | 0.526 | 0.082 | 0.046 | 0.039 | 0 | 0.132 | 0.176 | 0 | 15.24 | 1 | sample prep
194 | 0.456 | 0.125 | 0 | 0.035 | 0.089 | 0.051 | 0.244 | 0 | 21.77 | 1 | sample prep
195 | 0.471 | 0.214 | 0.04 | 0 | 0.013 | 0.101 | 0.162 | 0 | 11.57 | 1 | sample prep
196 | 0.464 | 0.215 | 0 | 0 | 0 | 0.13 | 0.191 | 0 | 6.837 | 1 | sample prep
197 | 1 | 0 | 0 | 0 | 0 | 0 | 0 | 0 | 15.83 | 1 | sample prep
198 | 0.5 | 0.5 | 0 | 0 | 0 | 0 | 0 | 0 | 53.37 | 1 | sample prep
199 | 0.5 | 0 | 0.5 | 0 | 0 | 0 | 0 | 0 | 11.65 | 1 | sample prep
200 | 0.5 | 0 | 0 | 0.5 | 0 | 0 | 0 | 0 | 34.75 | 1 | sample prep
201 | 0.5 | 0 | 0 | 0 | 0.5 | 0 | 0 | 0 | 7.514 | 1 | sample prep
202 | 0.5 | 0 | 0 | 0 | 0 | 0.5 | 0 | 0 | 17.18 | 1 | sample prep
203 | 0.5 | 0 | 0 | 0 | 0 | 0 | 0.5 | 0 | 16.88 | 1 | sample prep
204 | 0.5 | 0 | 0 | 0 | 0 | 0 | 0 | 0.5 | 16.75 | 1 | sample prep
205 | 0 | 0 | 0 | 0 | 0 | 0 | 1 | 0 | 0.5667 | 1 | sample prep
206 | 0.125 | 0.125 | 0.125 | 0.125 | 0.125 | 0.125 | 0.125 | 0.125 | 7.442 | 1 | sample prep
207 | 1 | 0 | 0 | 0 | 0 | 0 | 0 | 0 | 13.47
208 | 0.5 | 0.5 | 0 | 0 | 0 | 0 | 0 | 0 | 39.46
209 | 0.5 | 0 | 0.5 | 0 | 0 | 0 | 0 | 0 | 19.64
210 | 0.5 | 0 | 0 | 0.5 | 0 | 0 | 0 | 0 | 39.61
211 | 0.5 | 0 | 0 | 0 | 0 | 0.5 | 0 | 0 | 23.08
212 | 0.5 | 0 | 0 | 0 | 0 | 0 | 0.5 | 0 | 12.67
213 | 0.5 | 0 | 0 | 0 | 0 | 0 | 0 | 0.5 | 14.72
214 | 0 | 0 | 0 | 0 | 0 | 0 | 1 | 0 | 0.545
215 | 0.125 | 0.125 | 0.125 | 0.125 | 0.125 | 0.125 | 0.125 | 0.125 | 20.05
216 | 0.5 | 0 | 0 | 0 | 0.5 | 0 | 0 | 0 | 26.74
217 | 1 | 0 | 0 | 0 | 0 | 0 | 0 | 0 | 19.14 | 1 | sample prep
218 | 0.5 | 0.5 | 0 | 0 | 0 | 0 | 0 | 0 | 61.22 | 1 | sample prep
219 | 0.5 | 0 | 0.5 | 0 | 0 | 0 | 0 | 0 | 11.73 | 1 | sample prep
220 | 0.5 | 0 | 0 | 0.5 | 0 | 0 | 0 | 0 | 38.32 | 1 | sample prep
221 | 0.5 | 0 | 0 | 0 | 0.5 | 0 | 0 | 0 | 5.68 | 1 | sample prep
222 | 0.5 | 0 | 0 | 0 | 0 | 0.5 | 0 | 0 | 14.65 | 1 | sample prep
223 | 0.5 | 0 | 0 | 0 | 0 | 0 | 0.5 | 0 | 25.38 | 1 | sample prep
224 | 0.5 | 0 | 0 | 0 | 0 | 0 | 0 | 0.5 | 15.32 | 1 | sample prep
225 | 0 | 0 | 0 | 0 | 0 | 0 | 1 | 0 | 0.7629 | 1 | sample prep
226 | 0.125 | 0.125 | 0.125 | 0.125 | 0.125 | 0.125 | 0.125 | 0.125 | 9.746 | 1 | sample prep
227 | 0.433 | 0.137 | 0.067 | 0 | 0.125 | 0.049 | 0.188 | 0 | 69.65 | 1 | sample prep
228 | 0.42 | 0.137 | 0 | 0.14 | 0.015 | 0.097 | 0.191 | 0 | 66.76 | 1 | sample prep
229 | 0.454 | 0.147 | 0.019 | 0.019 | 0.055 | 0.106 | 0.2 | 0 | 70.66 | 1 | sample prep
230 | 0.417 | 0.132 | 0.038 | 0.114 | 0.04 | 0.05 | 0.209 | 0 | 1.286e-06 | 1 | sample prep
231 | 0.389 | 0.134 | 0.016 | 0.112 | 0.06 | 0.082 | 0.206 | 0 | 51.5 | 1 | sample prep
232 | 0.446 | 0.141 | 0.037 | 0.079 | 0.115 | 0.099 | 0.085 | 0 | 65.76 | 1 | sample prep
233 | 0.431 | 0.145 | 0.06 | 0 | 0.178 | 0.08 | 0.107 | 0 | 70.94 | 1 | sample prep
234 | 0.482 | 0.144 | 0.068 | 0 | 0.096 | 0.038 | 0.172 | 0 | 74 | 1 | sample prep
235 | 0.402 | 0.14 | 0.034 | 0.023 | 0.071 | 0.073 | 0.256 | 0 | 68.02 | 1 | sample prep
236 | 0.472 | 0.141 | 0.035 | 0.058 | 0 | 0.039 | 0.255 | 0 | 72.73 | 1 | sample prep
237 | 0.445 | 0.122 | 0.047 | 0.089 | 0.05 | 0.078 | 0.169 | 0 | 62.02 | 1 | sample prep
238 | 0.375 | 0.072 | 0.011 | 0.083 | 0.189 | 0 | 0.215 | 0.055 | 24.37 | 1 | sample prep
239 | 0.41 | 0.164 | 0.001 | 0.006 | 0.076 | 0.078 | 0.264 | 0 | 53.35 | 1 | sample prep
240 | 0.415 | 0.13 | 0.093 | 0 | 0.158 | 0 | 0.204 | 0 | 39.8 | 1 | sample prep
241 | 0.417 | 0.133 | 0.03 | 0.041 | 0.025 | 0.097 | 0.257 | 0 | 66.29 | 1 | sample prep
242 | 0.416 | 0.144 | 0.04 | 0.081 | 0.1 | 0.048 | 0.17 | 0 | 58.78 | 1 | sample prep
243 | 0.397 | 0.112 | 0.116 | 0.079 | 0 | 0.003 | 0.292 | 0 | 53.47 | 1 | sample prep
244 | 0.406 | 0.142 | 0.039 | 0 | 0.084 | 0.083 | 0.247 | 0 | 70.21 | 1 | sample prep
245 | 0.435 | 0.137 | 0.006 | 0.135 | 0.051 | 0.129 | 0.107 | 0 | 49.83 | 1 | sample prep
246 | 0.421 | 0.135 | 0.032 | 0.072 | 0.067 | 0.078 | 0.195 | 0 | 68.22 | 1 | sample prep
247 | 0.417 | 0.132 | 0.038 | 0.114 | 0.04 | 0.05 | 0.209 | 0 | 50.77 | 1 | sample prep
248 | 0.421 | 0.135 | 0.032 | 0.072 | 0.067 | 0.078 | 0.195 | 0 | 67.55
249 | 0.433 | 0.137 | 0.067 | 0 | 0.125 | 0.049 | 0.188 | 0 | 67.66
250 | 0.42 | 0.137 | 0 | 0.14 | 0.015 | 0.097 | 0.191 | 0 | 69.02
251 | 0.454 | 0.147 | 0.019 | 0.019 | 0.055 | 0.106 | 0.2 | 0 | 74.4
252 | 0.417 | 0.132 | 0.038 | 0.114 | 0.04 | 0.05 | 0.209 | 0 | 40.89
253 | 0.389 | 0.134 | 0.016 | 0.112 | 0.06 | 0.082 | 0.206 | 0 | 67.7
254 | 0.446 | 0.141 | 0.037 | 0.079 | 0.115 | 0.099 | 0.085 | 0 | 69.02
255 | 0.431 | 0.145 | 0.06 | 0 | 0.178 | 0.08 | 0.107 | 0 | 71.42
256 | 0.482 | 0.144 | 0.068 | 0 | 0.096 | 0.038 | 0.172 | 0 | 67.91
257 | 0.402 | 0.14 | 0.034 | 0.023 | 0.071 | 0.073 | 0.256 | 0 | 65.59
258 | 0.472 | 0.141 | 0.035 | 0.058 | 0 | 0.039 | 0.255 | 0 | 67.3
259 | 0.445 | 0.122 | 0.047 | 0.089 | 0.05 | 0.078 | 0.169 | 0 | 56.54
260 | 0.375 | 0.072 | 0.011 | 0.083 | 0.189 | 0 | 0.215 | 0.055 | 42.19
261 | 0.41 | 0.164 | 0.001 | 0.006 | 0.076 | 0.078 | 0.264 | 0 | 61.06
262 | 0.415 | 0.13 | 0.093 | 0 | 0.158 | 0 | 0.204 | 0 | 47.44
263 | 0.417 | 0.133 | 0.03 | 0.041 | 0.025 | 0.097 | 0.257 | 0 | 66.67
264 | 0.416 | 0.144 | 0.04 | 0.081 | 0.1 | 0.048 | 0.17 | 0 | 64.33
265 | 0.397 | 0.112 | 0.116 | 0.079 | 0 | 0.003 | 0.292 | 0 | 56.19
266 | 0.406 | 0.142 | 0.039 | 0 | 0.084 | 0.083 | 0.247 | 0 | 66.97
267 | 0.435 | 0.137 | 0.006 | 0.135 | 0.051 | 0.129 | 0.107 | 0 | 54.97
268 | 0.468 | 0.173 | 0.025 | 0 | 0.093 | 0.104 | 0.138 | 0 | 44.34 | 1 | sample prep
269 | 0.07 | 0.25 | 0.042 | 0.144 | 0.236 | 0.211 | 0.036 | 0.011 | 6.857 | 1 | sample prep
270 | 0.487 | 0.185 | 0.018 | 0 | 0.037 | 0.106 | 0.168 | 0 | 75.08 | 1 | sample prep
271 | 0.463 | 0.175 | 0.019 | 0 | 0.15 | 0.105 | 0.089 | 0 | 72.01 | 1 | sample prep
272 | 0.446 | 0.163 | 0.018 | 0 | 0.096 | 0.114 | 0.163 | 0 | 71.08 | 1 | sample prep
273 | 0.497 | 0.182 | 0.049 | 0 | 0.101 | 0.097 | 0.074 | 0 | 71.97 | 1 | sample prep
274 | 0.47 | 0.17 | 0.045 | 0 | 0.05 | 0.107 | 0.158 | 0 | 63.2 | 1 | sample prep
275 | 0.464 | 0.193 | 0 | 0 | 0.096 | 0.115 | 0.132 | 0 | 67.36 | 1 | sample prep
276 | 0.418 | 0.105 | 0.076 | 0.099 | 0.09 | 0.064 | 0.149 | 0 | 55.43 | 1 | sample prep
277 | 0.429 | 0.126 | 0.016 | 0.08 | 0.16 | 0.02 | 0.159 | 0.01 | 42.08 | 1 | sample prep
278 | 0.409 | 0.124 | 0.039 | 0.026 | 0.118 | 0.089 | 0.195 | 0 | 56.52 | 1 | sample prep
279 | 0.341 | 0.225 | 0 | 0.026 | 0.108 | 0.126 | 0.173 | 0 | 49.98 | 1 | sample prep
280 | 0.413 | 0.121 | 0.028 | 0.039 | 0.202 | 0.075 | 0.12 | 0 | 50.76 | 1 | sample prep
281 | 0.485 | 0.161 | 0.029 | 0 | 0.107 | 0.109 | 0.109 | 0 | 55.05 | 1 | sample prep
282 | 0.445 | 0.141 | 0.02 | 0.035 | 0.005 | 0.065 | 0.29 | 0 | 41.27 | 1 | sample prep
283 | 0.508 | 0.167 | 0.018 | 0 | 0 | 0.083 | 0.223 | 0 | 66.72 | 1 | sample prep
284 | 0.355 | 0.153 | 0.06 | 0.048 | 0.136 | 0.084 | 0.164 | 0 | 53.81 | 1 | sample prep
285 | 0.526 | 0.082 | 0.046 | 0.039 | 0 | 0.132 | 0.176 | 0 | 49.55 | 1 | sample prep
286 | 0.456 | 0.125 | 0 | 0.035 | 0.089 | 0.051 | 0.244 | 0 | 44.86 | 1 | sample prep
287 | 0.511 | 0.188 | 0.032 | 0 | 0.042 | 0.11 | 0.117 | 0 | 58.49 | 1 | sample prep
288 | 0.468 | 0.173 | 0.025 | 0 | 0.093 | 0.104 | 0.138 | 0 | 42.09
289 | 0.07 | 0.25 | 0.042 | 0.144 | 0.236 | 0.211 | 0.036 | 0.011 | 14.55
290 | 0.487 | 0.185 | 0.018 | 0 | 0.037 | 0.106 | 0.168 | 0 | 75.45
291 | 0.463 | 0.175 | 0.019 | 0 | 0.15 | 0.105 | 0.089 | 0 | 74.75
292 | 0.446 | 0.163 | 0.018 | 0 | 0.096 | 0.114 | 0.163 | 0 | 74.51
293 | 0.497 | 0.182 | 0.049 | 0 | 0.101 | 0.097 | 0.074 | 0 | 69.88
294 | 0.47 | 0.17 | 0.045 | 0 | 0.05 | 0.107 | 0.158 | 0 | 68.62
295 | 0.464 | 0.193 | 0 | 0 | 0.096 | 0.115 | 0.132 | 0 | 60.89
296 | 0.418 | 0.105 | 0.076 | 0.099 | 0.09 | 0.064 | 0.149 | 0 | 61.33
297 | 0.429 | 0.126 | 0.016 | 0.08 | 0.16 | 0.02 | 0.159 | 0.01 | 44.63
298 | 0.409 | 0.124 | 0.039 | 0.026 | 0.118 | 0.089 | 0.195 | 0 | 56.78
299 | 0.341 | 0.225 | 0 | 0.026 | 0.108 | 0.126 | 0.173 | 0 | 59.47
300 | 0.413 | 0.121 | 0.028 | 0.039 | 0.202 | 0.075 | 0.12 | 0 | 47.17
301 | 0.511 | 0.188 | 0.032 | 0 | 0.042 | 0.11 | 0.117 | 0 | 65.63
302 | 0.485 | 0.161 | 0.029 | 0 | 0.107 | 0.109 | 0.109 | 0 | 51.47
303 | 0.445 | 0.141 | 0.02 | 0.035 | 0.005 | 0.065 | 0.29 | 0 | 44.65
304 | 0.508 | 0.167 | 0.018 | 0 | 0 | 0.083 | 0.223 | 0 | 71.7
305 | 0.355 | 0.153 | 0.06 | 0.048 | 0.136 | 0.084 | 0.164 | 0 | 52.4
306 | 0.526 | 0.082 | 0.046 | 0.039 | 0 | 0.132 | 0.176 | 0 | 45.68
307 | 0.456 | 0.125 | 0 | 0.035 | 0.089 | 0.051 | 0.244 | 0 | 51.26
308 | 0.435 | 0.137 | 0.006 | 0.135 | 0.051 | 0.129 | 0.107 | 0 | 64.46 | 1 | retest
309 | 0.471 | 0.214 | 0.04 | 0 | 0.013 | 0.101 | 0.162 | 0 | 61.11 | 1 | sample prep
310 | 0.464 | 0.215 | 0 | 0 | 0 | 0.13 | 0.191 | 0 | 67.19 | 1 | sample prep
311 | 0.499 | 0.229 | 0.064 | 0 | 0.056 | 0.069 | 0.082 | 0 | 78.52 | 1 | sample prep
312 | 0.474 | 0.222 | 0.004 | 0.096 | 0 | 0.101 | 0.103 | 0 | 77.48 | 1 | sample prep
313 | 0.459 | 0.197 | 0.066 | 0 | 0 | 0.112 | 0.165 | 0 | 68.75 | 1 | sample prep
314 | 0.493 | 0.239 | 0.031 | 0 | 0 | 0.063 | 0.173 | 0 | 74.84 | 1 | sample prep
315 | 0.471 | 0.234 | 0.013 | 0 | 0.127 | 0.113 | 0.041 | 0 | 71.63 | 1 | sample prep
316 | 0.53 | 0.237 | 0.054 | 0 | 0 | 0.116 | 0.063 | 0 | 65.74 | 1 | sample prep
317 | 0.508 | 0.12 | 0.072 | 0 | 0.09 | 0.042 | 0.167 | 0 | 74.51 | 1 | sample prep
318 | 0.485 | 0.22 | 0.064 | 0 | 0.059 | 0.091 | 0.081 | 0 | 66.71 | 1 | sample prep
319 | 0.431 | 0.109 | 0.04 | 0.022 | 0.1 | 0.095 | 0.202 | 0 | 63.64 | 1 | sample prep
320 | 0.473 | 0.206 | 0.045 | 0.095 | 0 | 0.091 | 0.091 | 0 | 65.95 | 1 | sample prep
321 | 0.505 | 0.239 | 0.033 | 0.134 | 0.007 | 0.027 | 0.055 | 0 | 60.01 | 1 | sample prep
322 | 0.44 | 0.211 | 0.03 | 0 | 0 | 0.092 | 0.227 | 0 | 60.71 | 1 | sample prep
323 | 0.417 | 0.177 | 0.059 | 0.001 | 0 | 0.072 | 0.274 | 0 | 53.4 | 1 | sample prep
324 | 0.46 | 0.211 | 0.046 | 0 | 0 | 0.153 | 0.13 | 0 | 60.02 | 1 | sample prep
325 | 0.497 | 0.229 | 0.022 | 0.085 | 0 | 0.067 | 0.1 | 0 | 61.65 | 1 | sample prep
326 | 0.467 | 0.218 | 0.021 | 0 | 0.042 | 0.098 | 0.154 | 0 | 71.67 | 1 | sample prep
327 | 0.467 | 0.239 | 0.042 | 0 | 0.105 | 0.047 | 0.101 | 0 | 65.39 | 1 | sample prep
328 | 0.55 | 0.237 | 0.025 | 0.029 | 0.052 | 0.088 | 0.019 | 0 | 58.09 | 1 | sample prep
329 | 0.471 | 0.214 | 0.04 | 0 | 0.013 | 0.101 | 0.162 | 0 | 66.01
330 | 0.464 | 0.215 | 0 | 0 | 0 | 0.13 | 0.191 | 0 | 73.54
331 | 0.499 | 0.229 | 0.064 | 0 | 0.056 | 0.069 | 0.082 | 0 | 70.92
332 | 0.474 | 0.222 | 0.004 | 0.096 | 0 | 0.101 | 0.103 | 0 | 71.94
333 | 0.459 | 0.197 | 0.066 | 0 | 0 | 0.112 | 0.165 | 0 | 69.97
334 | 0.493 | 0.239 | 0.031 | 0 | 0 | 0.063 | 0.173 | 0 | 64.62
335 | 0.471 | 0.234 | 0.013 | 0 | 0.127 | 0.113 | 0.041 | 0 | 67.93
336 | 0.53 | 0.237 | 0.054 | 0 | 0 | 0.116 | 0.063 | 0 | 64.12
337 | 0.508 | 0.12 | 0.072 | 0 | 0.09 | 0.042 | 0.167 | 0 | 57.73
338 | 0.485 | 0.22 | 0.064 | 0 | 0.059 | 0.091 | 0.081 | 0 | 66.46
339 | 0.431 | 0.109 | 0.04 | 0.022 | 0.1 | 0.095 | 0.202 | 0 | 64.84
340 | 0.473 | 0.206 | 0.045 | 0.095 | 0 | 0.091 | 0.091 | 0 | 64.96
341 | 0.505 | 0.239 | 0.033 | 0.134 | 0.007 | 0.027 | 0.055 | 0 | 67.49
342 | 0.44 | 0.211 | 0.03 | 0 | 0 | 0.092 | 0.227 | 0 | 56.59
343 | 0.417 | 0.177 | 0.059 | 0.001 | 0 | 0.072 | 0.274 | 0 | 58.59
344 | 0.46 | 0.211 | 0.046 | 0 | 0 | 0.153 | 0.13 | 0 | 54.19
345 | 0.497 | 0.229 | 0.022 | 0.085 | 0 | 0.067 | 0.1 | 0 | 61.82
346 | 0.467 | 0.218 | 0.021 | 0 | 0.042 | 0.098 | 0.154 | 0 | 61.5
347 | 0.467 | 0.239 | 0.042 | 0 | 0.105 | 0.047 | 0.101 | 0 | 55.71
348 | 0.55 | 0.237 | 0.025 | 0.029 | 0.052 | 0.088 | 0.019 | 0 | 63.39
349 | 0.484 | 0.206 | 0.014 | 0.055 | 0.031 | 0.102 | 0.109 | 0 | 58.94 | 1 | sample prep
350 | 0.494 | 0.204 | 0.045 | 0 | 0.061 | 0.092 | 0.104 | 0 | 66.86 | 1 | sample prep
351 | 0.371 | 0.068 | 0.061 | 0.055 | 0.019 | 0.07 | 0.296 | 0.06 | 52.46 | 1 | sample prep
352 | 0.487 | 0.211 | 0 | 0.12 | 0 | 0.108 | 0.073 | 0 | 66.36 | 1 | sample prep
353 | 0.5 | 0.218 | 0 | 0 | 0.025 | 0.108 | 0.15 | 0 | 76.79 | 1 | sample prep
354 | 0.482 | 0.213 | 0.004 | 0.053 | 0.092 | 0.103 | 0.053 | 0 | 68.97 | 1 | sample prep
355 | 0.505 | 0.206 | 0.041 | 0.077 | 0.005 | 0.089 | 0.077 | 0 | 59.77 | 1 | sample prep
356 | 0.459 | 0.2 | 0 | 0.053 | 0.024 | 0.124 | 0.14 | 0 | 58.76 | 1 | sample prep
357 | 0.494 | 0.207 | 0.064 | 0.049 | 0.106 | 0.081 | 0 | 0 | 60.18 | 1 | sample prep
358 | 0.5 | 0.206 | 0.044 | 0 | 0 | 0.096 | 0.153 | 0 | 69.92 | 1 | sample prep
359 | 0.515 | 0.219 | 0 | 0.053 | 0.024 | 0.083 | 0.105 | 0 | 67.36 | 1 | sample prep
360 | 0.492 | 0.208 | 0.021 | 0.038 | 0.004 | 0.127 | 0.111 | 0 | 67.39 | 1 | sample prep
361 | 0.473 | 0.204 | 0.021 | 0.04 | 0.074 | 0.093 | 0.096 | 0 | 56.95 | 1 | sample prep
362 | 0.475 | 0.198 | 0.034 | 0.082 | 0.003 | 0.104 | 0.104 | 0 | 46.75 | 1 | sample prep
363 | 0.506 | 0.226 | 0 | 0 | 0.113 | 0.09 | 0.065 | 0 | 68.07 | 1 | sample prep
364 | 0.479 | 0.192 | 0.069 | 0.015 | 0 | 0.098 | 0.148 | 0 | 66.41 | 1 | sample prep
365 | 0.496 | 0.219 | 0.001 | 0.154 | 0.006 | 0.115 | 0.009 | 0 | 60.92 | 1 | sample prep
366 | 0.403 | 0.143 | 0.04 | 0 | 0.018 | 0.121 | 0.263 | 0.012 | 68.85 | 1 | sample prep
367 | 0.381 | 0.186 | 0 | 0.078 | 0.108 | 0.173 | 0.073 | 0 | 40.27 | 1 | sample prep
368 | 0.465 | 0.215 | 0.042 | 0.006 | 0.058 | 0.076 | 0.138 | 0 | 65.62 | 1 | sample prep
369 | 0.399 | 0.152 | 0.015 | 0 | 0.03 | 0.087 | 0.138 | 0.179 | 62.95 | 1 | sample prep
370 | 0.405 | 0.154 | 0.015 | 0 | 0.031 | 0.088 | 0.14 | 0.167 | 67.85 | 1 | sample prep
371 | 0.412 | 0.157 | 0.015 | 0 | 0.031 | 0.09 | 0.142 | 0.153 | 69.41 | 1 | sample prep
372 | 0.419 | 0.159 | 0.016 | 0 | 0.032 | 0.091 | 0.145 | 0.138 | 2.097e-05 | 1 | sample prep
373 | 0.427 | 0.162 | 0.016 | 0 | 0.032 | 0.093 | 0.147 | 0.123 | 70.13 | 1 | sample prep
374 | 0.434 | 0.165 | 0.016 | 0 | 0.033 | 0.095 | 0.15 | 0.107 | 63.63 | 1 | sample prep
375 | 0.442 | 0.168 | 0.016 | 0 | 0.034 | 0.096 | 0.153 | 0.091 | 64.64 | 1 | sample prep
376 | 0.451 | 0.171 | 0.017 | 0 | 0.034 | 0.098 | 0.155 | 0.074 | 70.94 | 1 | sample prep
377 | 0.393 | 0.18 | 0.05 | 0.039 | 0.044 | 0.054 | 0.065 | 0.175 | 63.31 | 1 | sample prep
378 | 0.4 | 0.183 | 0.051 | 0.04 | 0.045 | 0.055 | 0.066 | 0.16 | 59.7 | 1 | sample prep
379 | 0.406 | 0.186 | 0.052 | 0.041 | 0.046 | 0.056 | 0.067 | 0.146 | 60.45 | 1 | sample prep
380 | 0.413 | 0.189 | 0.053 | 0.041 | 0.046 | 0.057 | 0.068 | 0.133 | 65.59 | 1 | sample prep
381 | 0.42 | 0.193 | 0.054 | 0.042 | 0.047 | 0.058 | 0.069 | 0.117 | 49.04 | 1 | sample prep
382 | 0.427 | 0.196 | 0.055 | 0.043 | 0.048 | 0.059 | 0.07 | 0.102 | 56.69 | 1 | sample prep
383 | 0.434 | 0.199 | 0.056 | 0.044 | 0.049 | 0.06 | 0.071 | 0.087 | 53.61 | 1 | sample prep
384 | 0.442 | 0.203 | 0.057 | 0.044 | 0.05 | 0.061 | 0.073 | 0.07 | 56.12 | 1 | sample prep
385 | 0.419 | 0.159 | 0.016 | 0 | 0.032 | 0.091 | 0.145 | 0.138 | 22.84 | 1 | sample prep
386 | 0.484 | 0.206 | 0.014 | 0.055 | 0.031 | 0.102 | 0.109 | 0 | 59.95 | 1 | precursor issue
387 | 0.494 | 0.204 | 0.045 | 0 | 0.061 | 0.092 | 0.104 | 0 | 57.71 | 1 | precursor issue
388 | 0.371 | 0.068 | 0.061 | 0.055 | 0.019 | 0.07 | 0.296 | 0.06 | 47.21 | 1 | precursor issue
389 | 0.487 | 0.211 | 0 | 0.12 | 0 | 0.108 | 0.073 | 0 | 55.91 | 1 | precursor issue
390 | 0.5 | 0.218 | 0 | 0 | 0.025 | 0.108 | 0.15 | 0 | 0.0002071 | 1 | precursor issue
391 | 0.482 | 0.213 | 0.004 | 0.053 | 0.092 | 0.103 | 0.053 | 0 | 53.46 | 1 | precursor issue
392 | 0.505 | 0.206 | 0.041 | 0.077 | 0.005 | 0.089 | 0.077 | 0 | 57.77 | 1 | precursor issue
393 | 0.459 | 0.2 | 0 | 0.053 | 0.024 | 0.124 | 0.14 | 0 | 55.84 | 1 | precursor issue
394 | 0.494 | 0.207 | 0.064 | 0.049 | 0.106 | 0.081 | 0 | 0 | 51.88 | 1 | precursor issue
395 | 0.451 | 0.171 | 0.017 | 0 | 0.034 | 0.098 | 0.155 | 0.074 | 60.58 | 1 | precursor issue
396 | 0.484 | 0.206 | 0.014 | 0.055 | 0.031 | 0.102 | 0.109 | 0 | 62.75 | 1 | sample prep
397 | 0.494 | 0.204 | 0.045 | 0 | 0.061 | 0.092 | 0.104 | 0 | 76.75 | 1 | sample prep
398 | 0.371 | 0.068 | 0.061 | 0.055 | 0.019 | 0.07 | 0.296 | 0.06 | 65.64 | 1 | sample prep
399 | 0.487 | 0.211 | 0 | 0.12 | 0 | 0.108 | 0.073 | 0 | 72.13 | 1 | sample prep
400 | 0.5 | 0.218 | 0 | 0 | 0.025 | 0.108 | 0.15 | 0 | 70.24 | 1 | sample prep
401 | 0.482 | 0.213 | 0.004 | 0.053 | 0.092 | 0.103 | 0.053 | 0 | 56.41 | 1 | sample prep
402 | 0.505 | 0.206 | 0.041 | 0.077 | 0.005 | 0.089 | 0.077 | 0 | 60.43 | 1 | sample prep
403 | 0.459 | 0.2 | 0 | 0.053 | 0.024 | 0.124 | 0.14 | 0 | 60.56 | 1 | sample prep
404 | 0.494 | 0.207 | 0.064 | 0.049 | 0.106 | 0.081 | 0 | 0 | 63.39 | 1 | sample prep
405 | 0.5 | 0.206 | 0.044 | 0 | 0 | 0.096 | 0.153 | 0 | 69.13 | 1 | sample prep
406 | 0.515 | 0.219 | 0 | 0.053 | 0.024 | 0.083 | 0.105 | 0 | 69.19 | 1 | sample prep
407 | 0.492 | 0.208 | 0.021 | 0.038 | 0.004 | 0.127 | 0.111 | 0 | 67.14 | 1 | sample prep
408 | 0.473 | 0.204 | 0.021 | 0.04 | 0.074 | 0.093 | 0.096 | 0 | 64.83 | 1 | sample prep
409 | 0.475 | 0.198 | 0.034 | 0.082 | 0.003 | 0.104 | 0.104 | 0 | 66.72 | 1 | sample prep
410 | 0.506 | 0.226 | 0 | 0 | 0.113 | 0.09 | 0.065 | 0 | 69.77 | 1 | sample prep
411 | 0.479 | 0.192 | 0.069 | 0.015 | 0 | 0.098 | 0.148 | 0 | 69.42 | 1 | sample prep
412 | 0.496 | 0.219 | 0.001 | 0.154 | 0.006 | 0.115 | 0.009 | 0 | 54.13 | 1 | sample prep
413 | 0.403 | 0.143 | 0.04 | 0 | 0.018 | 0.121 | 0.263 | 0.012 | 65.33 | 1 | sample prep
414 | 0.484 | 0.206 | 0.014 | 0.055 | 0.031 | 0.102 | 0.109 | 0 | 61.87
415 | 0.494 | 0.204 | 0.045 | 0 | 0.061 | 0.092 | 0.104 | 0 | 67.14
416 | 0.371 | 0.068 | 0.061 | 0.055 | 0.019 | 0.07 | 0.296 | 0.06 | 58.27
417 | 0.487 | 0.211 | 0 | 0.12 | 0 | 0.108 | 0.073 | 0 | 71.91
418 | 0.5 | 0.218 | 0 | 0 | 0.025 | 0.108 | 0.15 | 0 | 69.22
419 | 0.482 | 0.213 | 0.004 | 0.053 | 0.092 | 0.103 | 0.053 | 0 | 66.43
420 | 0.505 | 0.206 | 0.041 | 0.077 | 0.005 | 0.089 | 0.077 | 0 | 66.44
421 | 0.459 | 0.2 | 0 | 0.053 | 0.024 | 0.124 | 0.14 | 0 | 65.7
422 | 0.494 | 0.207 | 0.064 | 0.049 | 0.106 | 0.081 | 0 | 0 | 61.41
423 | 0.5 | 0.206 | 0.044 | 0 | 0 | 0.096 | 0.153 | 0 | 63.75
424 | 0.515 | 0.219 | 0 | 0.053 | 0.024 | 0.083 | 0.105 | 0 | 68.66
425 | 0.492 | 0.208 | 0.021 | 0.038 | 0.004 | 0.127 | 0.111 | 0 | 65.35
426 | 0.473 | 0.204 | 0.021 | 0.04 | 0.074 | 0.093 | 0.096 | 0 | 68.58
427 | 0.475 | 0.198 | 0.034 | 0.082 | 0.003 | 0.104 | 0.104 | 0 | 63.77
428 | 0.506 | 0.226 | 0 | 0 | 0.113 | 0.09 | 0.065 | 0 | 69.39
429 | 0.479 | 0.192 | 0.069 | 0.015 | 0 | 0.098 | 0.148 | 0 | 63.04
430 | 0.496 | 0.219 | 0.001 | 0.154 | 0.006 | 0.115 | 0.009 | 0 | 63.07
431 | 0.403 | 0.143 | 0.04 | 0 | 0.018 | 0.121 | 0.263 | 0.012 | 63.17
432 | 0.381 | 0.186 | 0 | 0.078 | 0.108 | 0.173 | 0.073 | 0 | 35.36 | 1 | sample prep
433 | 0.465 | 0.215 | 0.042 | 0.006 | 0.058 | 0.076 | 0.138 | 0 | 56.01 | 1 | sample prep
434 | 0.399 | 0.152 | 0.015 | 0 | 0.03 | 0.087 | 0.138 | 0.179 | 61.61 | 1 | sample prep
435 | 0.405 | 0.154 | 0.015 | 0 | 0.031 | 0.088 | 0.14 | 0.167 | 57.88 | 1 | sample prep
436 | 0.412 | 0.157 | 0.015 | 0 | 0.031 | 0.09 | 0.142 | 0.153 | 58.09 | 1 | sample prep
437 | 0.419 | 0.159 | 0.016 | 0 | 0.032 | 0.091 | 0.145 | 0.138 | 59.18 | 1 | sample prep
438 | 0.427 | 0.162 | 0.016 | 0 | 0.032 | 0.093 | 0.147 | 0.123 | 55.79 | 1 | sample prep
439 | 0.434 | 0.165 | 0.016 | 0 | 0.033 | 0.095 | 0.15 | 0.107 | 56.45 | 1 | sample prep
440 | 0.442 | 0.168 | 0.016 | 0 | 0.034 | 0.096 | 0.153 | 0.091 | 58.03 | 1 | sample prep
441 | 0.451 | 0.171 | 0.017 | 0 | 0.034 | 0.098 | 0.155 | 0.074 | 54.44 | 1 | sample prep
442 | 0.393 | 0.18 | 0.05 | 0.039 | 0.044 | 0.054 | 0.065 | 0.175 | 47.1 | 1 | sample prep
443 | 0.4 | 0.183 | 0.051 | 0.04 | 0.045 | 0.055 | 0.066 | 0.16 | 44.24 | 1 | sample prep
444 | 0.406 | 0.186 | 0.052 | 0.041 | 0.046 | 0.056 | 0.067 | 0.146 | 51.03 | 1 | sample prep
445 | 0.413 | 0.189 | 0.053 | 0.041 | 0.046 | 0.057 | 0.068 | 0.133 | 45.6 | 1 | sample prep
446 | 0.42 | 0.193 | 0.054 | 0.042 | 0.047 | 0.058 | 0.069 | 0.117 | 46.52 | 1 | sample prep
447 | 0.427 | 0.196 | 0.055 | 0.043 | 0.048 | 0.059 | 0.07 | 0.102 | 45.48 | 1 | sample prep
448 | 0.434 | 0.199 | 0.056 | 0.044 | 0.049 | 0.06 | 0.071 | 0.087 | 45.53 | 1 | sample prep
449 | 0.442 | 0.203 | 0.057 | 0.044 | 0.05 | 0.061 | 0.073 | 0.07 | 46.46 | 1 | sample prep
450 | 0.381 | 0.186 | 0 | 0.078 | 0.108 | 0.173 | 0.073 | 0 | 55.35
451 | 0.465 | 0.215 | 0.042 | 0.006 | 0.058 | 0.076 | 0.138 | 0 | 65.53
452 | 0.399 | 0.152 | 0.015 | 0 | 0.03 | 0.087 | 0.138 | 0.179 | 57.58
453 | 0.405 | 0.154 | 0.015 | 0 | 0.031 | 0.088 | 0.14 | 0.167 | 65.24
454 | 0.412 | 0.157 | 0.015 | 0 | 0.031 | 0.09 | 0.142 | 0.153 | 66.99
455 | 0.419 | 0.159 | 0.016 | 0 | 0.032 | 0.091 | 0.145 | 0.138 | 64.79
456 | 0.427 | 0.162 | 0.016 | 0 | 0.032 | 0.093 | 0.147 | 0.123 | 58.28
457 | 0.434 | 0.165 | 0.016 | 0 | 0.033 | 0.095 | 0.15 | 0.107 | 58.1
458 | 0.442 | 0.168 | 0.016 | 0 | 0.034 | 0.096 | 0.153 | 0.091 | 66.72
459 | 0.451 | 0.171 | 0.017 | 0 | 0.034 | 0.098 | 0.155 | 0.074 | 62.39
460 | 0.393 | 0.18 | 0.05 | 0.039 | 0.044 | 0.054 | 0.065 | 0.175 | 58.24
461 | 0.4 | 0.183 | 0.051 | 0.04 | 0.045 | 0.055 | 0.066 | 0.16 | 55.94
462 | 0.406 | 0.186 | 0.052 | 0.041 | 0.046 | 0.056 | 0.067 | 0.146 | 60.22
463 | 0.413 | 0.189 | 0.053 | 0.041 | 0.046 | 0.057 | 0.068 | 0.133 | 56.66
464 | 0.42 | 0.193 | 0.054 | 0.042 | 0.047 | 0.058 | 0.069 | 0.117 | 60.53
465 | 0.427 | 0.196 | 0.055 | 0.043 | 0.048 | 0.059 | 0.07 | 0.102 | 59.24
466 | 0.434 | 0.199 | 0.056 | 0.044 | 0.049 | 0.06 | 0.071 | 0.087 | 61.13
467 | 0.442 | 0.203 | 0.057 | 0.044 | 0.05 | 0.061 | 0.073 | 0.07 | 53.62
468 | 0.516 | 0.222 | 0 | 0.01 | 0.022 | 0.1 | 0.129 | 0 | 62.27 | 1 | sample prep
469 | 0.38 | 0.22 | 0.106 | 0.023 | 0.006 | 0.14 | 0.029 | 0.096 | 58.92 | 1 | sample prep
470 | 0.247 | 0.255 | 0.124 | 0.041 | 0.043 | 0.068 | 0.184 | 0.038 | 36.34 | 1 | sample prep
471 | 0.547 | 0.241 | 0 | 0 | 0 | 0.094 | 0.119 | 0 | 69.1 | 1 | sample prep
472 | 0.51 | 0.215 | 0 | 0.062 | 0 | 0.099 | 0.115 | 0 | 62.38 | 1 | sample prep
473 | 0.517 | 0.223 | 0 | 0 | 0.087 | 0.096 | 0.077 | 0 | 66.02 | 1 | sample prep
474 | 0.517 | 0.264 | 0.085 | 0 | 0.028 | 0.009 | 0.097 | 0 | 58.25 | 1 | sample prep
475 | 0.502 | 0.218 | 0 | 0 | 0.001 | 0.116 | 0.163 | 0 | 56.47 | 1 | sample prep
476 | 0.569 | 0.26 | 0 | 0.048 | 0.013 | 0.092 | 0.019 | 0 | 61.63 | 1 | sample prep
477 | 0.461 | 0.18 | 0.038 | 0.078 | 0.073 | 0.066 | 0.097 | 0.007 | 65.09 | 1 | sample prep
478 | 0.545 | 0.23 | 0 | 0 | 0.05 | 0.073 | 0.101 | 0 | 71.21 | 1 | sample prep
479 | 0.52 | 0.245 | 0 | 0 | 0.021 | 0.115 | 0.099 | 0 | 66.38 | 1 | sample prep
480 | 0.471 | 0.202 | 0.021 | 0.077 | 0.064 | 0.101 | 0.064 | 0 | 52.21 | 1 | sample prep
481 | 0.527 | 0.242 | 0 | 0.075 | 0 | 0.081 | 0.075 | 0 | 50.65 | 1 | sample prep
482 | 0.463 | 0.183 | 0.037 | 0.088 | 0.06 | 0.06 | 0.106 | 0.003 | 53.77 | 1 | sample prep
483 | 0.451 | 0.199 | 0.05 | 0.06 | 0 | 0.111 | 0.128 | 0 | 57.39 | 1 | sample prep
484 | 0.522 | 0.238 | 0 | 0 | 0 | 0.09 | 0.15 | 0 | 48.41 | 1 | sample prep
485 | 0.503 | 0.2 | 0 | 0 | 0.074 | 0.095 | 0.128 | 0 | 53.96 | 1 | sample prep
486 | 0.523 | 0.214 | 0 | 0.045 | 0 | 0.086 | 0.132 | 0 | 56.64 | 1 | sample prep
487 | 0.516 | 0.222 | 0 | 0.01 | 0.022 | 0.1 | 0.129 | 0 | 66.12
488 | 0.38 | 0.22 | 0.106 | 0.023 | 0.006 | 0.14 | 0.029 | 0.096 | 60.63
489 | 0.247 | 0.255 | 0.124 | 0.041 | 0.043 | 0.068 | 0.184 | 0.038 | 45.54
490 | 0.547 | 0.241 | 0 | 0 | 0 | 0.094 | 0.119 | 0 | 71.01
491 | 0.51 | 0.215 | 0 | 0.062 | 0 | 0.099 | 0.115 | 0 | 65.81
492 | 0.517 | 0.223 | 0 | 0 | 0.087 | 0.096 | 0.077 | 0 | 65.57
493 | 0.517 | 0.264 | 0.085 | 0 | 0.028 | 0.009 | 0.097 | 0 | 60.54
494 | 0.502 | 0.218 | 0 | 0 | 0.001 | 0.116 | 0.163 | 0 | 65.87
495 | 0.569 | 0.26 | 0 | 0.048 | 0.013 | 0.092 | 0.019 | 0 | 66.13
496 | 0.461 | 0.18 | 0.038 | 0.078 | 0.073 | 0.066 | 0.097 | 0.007 | 65.38
497 | 0.545 | 0.23 | 0 | 0 | 0.05 | 0.073 | 0.101 | 0 | 70.32
498 | 0.52 | 0.245 | 0 | 0 | 0.021 | 0.115 | 0.099 | 0 | 68.4
499 | 0.471 | 0.202 | 0.021 | 0.077 | 0.064 | 0.101 | 0.064 | 0 | 62.21
500 | 0.38 | 0.22 | 0.106 | 0.023 | 0.005 | 0.14 | 0.029 | 0.097 | 51.7
501 | 0.527 | 0.242 | 0 | 0.075 | 0 | 0.081 | 0.075 | 0 | 63.14
502 | 0.463 | 0.183 | 0.037 | 0.088 | 0.06 | 0.06 | 0.106 | 0.003 | 63.14
503 | 0.451 | 0.199 | 0.05 | 0.06 | 0 | 0.111 | 0.128 | 0 | 63.77
504 | 0.522 | 0.238 | 0 | 0 | 0 | 0.09 | 0.15 | 0 | 59.19
505 | 0.503 | 0.2 | 0 | 0 | 0.074 | 0.095 | 0.128 | 0 | 54.87
506 | 0.523 | 0.214 | 0 | 0.045 | 0 | 0.086 | 0.132 | 0 | 64.61
507 | 0.704 | 0.296 | 0 | 0 | 0 | 0 | 0 | 0 | 52.79 | 1 | sample prep
508 | 0 | 1 | 0 | 0 | 0 | 0 | 0 | 0 | 2.513 | 1 | sample prep
509 | 0 | 0 | 0 | 0 | 0 | 1 | 0 | 0 | 0.605 | 1 | sample prep
510 | 0 | 0 | 1 | 0 | 0 | 0 | 0 | 0 | 0.2981 | 1 | sample prep
511 | 0 | 0.696 | 0 | 0 | 0 | 0.304 | 0 | 0 | 2.206 | 1 | sample prep
512 | 0 | 0.36 | 0 | 0 | 0 | 0.64 | 0 | 0 | 0.4532 | 1 | sample prep
513 | 0 | 0.731 | 0.269 | 0 | 0 | 0 | 0 | 0 | 1.193 | 1 | sample prep
514 | 0 | 0.287 | 0.713 | 0 | 0 | 0 | 0 | 0 | 0.5368 | 1 | sample prep
515 | 0 | 0 | 0.71 | 0 | 0 | 0.29 | 0 | 0 | 0.347 | 1 | sample prep
516 | 0.224 | 0.776 | 0 | 0 | 0 | 0 | 0 | 0 | 2.068 | 1 | sample prep
517 | 0 | 0 | 0.376 | 0 | 0 | 0.624 | 0 | 0 | 0.03137 | 1 | sample prep
518 | 0 | 0.201 | 0 | 0 | 0 | 0.799 | 0 | 0 | 0.02131 | 1 | sample prep
519 | 0 | 0.518 | 0.482 | 0 | 0 | 0 | 0 | 0 | 0.07236 | 1 | sample prep
520 | 0 | 0.525 | 0 | 0 | 0 | 0.475 | 0 | 0 | 0.4479 | 1 | sample prep
521 | 0 | 0.807 | 0 | 0 | 0 | 0.193 | 0 | 0 | 2.365 | 1 | sample prep
522 | 0 | 0 | 0.222 | 0 | 0 | 0.778 | 0 | 0 | 0.02343 | 1 | sample prep
523 | 0.019 | 0.835 | 0.146 | 0 | 0 | 0 | 0 | 0 | 1.604 | 1 | sample prep
524 | 0 | 0.135 | 0.77 | 0 | 0 | 0.095 | 0 | 0 | 0.1361 | 1 | sample prep
525 | 0 | 0.57 | 0 | 0.43 | 0 | 0 | 0 | 0 | 0.5063 | 1 | sample prep
526 | 0.081 | 0.399 | 0 | 0 | 0 | 0.52 | 0 | 0 | 2.108 | 1 | sample prep
527 | 0.704 | 0.296 | 0 | 0 | 0 | 0 | 0 | 0 | 54.02
528 | 0 | 1 | 0 | 0 | 0 | 0 | 0 | 0 | 1.1
529 | 0 | 0 | 0 | 0 | 0 | 1 | 0 | 0 | 0.4594
530 | 0 | 0 | 1 | 0 | 0 | 0 | 0 | 0 | 0.6943
531 | 0 | 0.696 | 0 | 0 | 0 | 0.304 | 0 | 0 | 2.372
532 | 0 | 0.36 | 0 | 0 | 0 | 0.64 | 0 | 0 | 0.3274
533 | 0 | 0.731 | 0.269 | 0 | 0 | 0 | 0 | 0 | 0.9143
534 | 0 | 0.287 | 0.713 | 0 | 0 | 0 | 0 | 0 | 0.4039
535 | 0 | 0 | 0.71 | 0 | 0 | 0.29 | 0 | 0 | 0.03341
536 | 0.224 | 0.776 | 0 | 0 | 0 | 0 | 0 | 0 | 4.362
537 | 0 | 0 | 0.376 | 0 | 0 | 0.624 | 0 | 0 | 0.1112
538 | 0 | 0.201 | 0 | 0 | 0 | 0.799 | 0 | 0 | 0.02709
539 | 0 | 0.518 | 0.482 | 0 | 0 | 0 | 0 | 0 | 0.4745
540 | 0 | 0.525 | 0 | 0 | 0 | 0.475 | 0 | 0 | 0.2644
541 | 0 | 0.807 | 0 | 0 | 0 | 0.193 | 0 | 0 | 2.859
542 | 0 | 0 | 0.222 | 0 | 0 | 0.778 | 0 | 0 | 0.195
543 | 0.019 | 0.835 | 0.146 | 0 | 0 | 0 | 0 | 0 | 1.133
544 | 0 | 0.135 | 0.77 | 0 | 0 | 0.095 | 0 | 0 | 0.09546
545 | 0 | 0.57 | 0 | 0.43 | 0 | 0 | 0 | 0 | 0.4228
546 | 0.081 | 0.399 | 0 | 0 | 0 | 0.52 | 0 | 0 | 3.341
547 | 0.54 | 0.295 | 0 | 0 | 0 | 0.165 | 0 | 0 | 55.35 | 1 | sample prep
548 | 0.603 | 0.204 | 0.192 | 0 | 0 | 0 | 0 | 0 | 51.16 | 1 | sample prep
549 | 0.675 | 0.154 | 0 | 0 | 0 | 0.171 | 0 | 0 | 56.34 | 1 | sample prep
550 | 0.392 | 0.388 | 0 | 0 | 0 | 0.22 | 0 | 0 | 41.2 | 1 | sample prep
551 | 0.423 | 0.295 | 0.283 | 0 | 0 | 0 | 0 | 0 | 30.03 | 1 | sample prep
552 | 0.359 | 0.325 | 0 | 0 | 0.316 | 0 | 0 | 0 | 5.603 | 1 | sample prep
553 | 0.741 | 0 | 0 | 0 | 0 | 0.259 | 0 | 0 | 33.45 | 1 | sample prep
554 | 0.742 | 0 | 0.258 | 0 | 0 | 0 | 0 | 0 | 15.87 | 1 | sample prep
555 | 0.804 | 0.196 | 0 | 0 | 0 | 0 | 0 | 0 | 59.91 | 1 | sample prep
556 | 0 | 0 | 0 | 0 | 1 | 0 | 0 | 0 | 0.05487 | 1 | sample prep
557 | 0.475 | 0.236 | 0 | 0 | 0 | 0.289 | 0 | 0 | 63.25 | 1 | sample prep
558 | 0 | 0 | 0 | 0.629 | 0 | 0.371 | 0 | 0 | 0.4825 | 1 | sample prep
559 | 0 | 0.405 | 0 | 0 | 0.595 | 0 | 0 | 0 | 0.6079 | 1 | sample prep
560 | 0 | 0 | 0 | 1 | 0 | 0 | 0 | 0 | 1.22 | 1 | sample prep
561 | 0.404 | 0.312 | 0 | 0.284 | 0 | 0 | 0 | 0 | 37.58 | 1 | sample prep
562 | 0.359 | 0 | 0 | 0.388 | 0 | 0.253 | 0 | 0 | 29.77 | 1 | sample prep
563 | 0.322 | 0.493 | 0 | 0 | 0 | 0.185 | 0 | 0 | 22.5 | 1 | sample prep
564 | 0.175 | 0.378 | 0 | 0 | 0.447 | 0 | 0 | 0 | 2.696 | 1 | sample prep
565 | 0.339 | 0.37 | 0 | 0 | 0 | 0 | 0.291 | 0 | 22.19 | 1 | sample prep
566 | 0.703 | 0.095 | 0 | 0.201 | 0 | 0 | 0 | 0 | 56.66 | 1 | sample prep
567 | 0.54 | 0.295 | 0 | 0 | 0 | 0.165 | 0 | 0 | 58.16
568 | 0.603 | 0.204 | 0.192 | 0 | 0 | 0 | 0 | 0 | 56.19
569 | 0.675 | 0.154 | 0 | 0 | 0 | 0.171 | 0 | 0 | 62.94
570 | 0.392 | 0.388 | 0 | 0 | 0 | 0.22 | 0 | 0 | 46.15
571 | 0.423 | 0.295 | 0.283 | 0 | 0 | 0 | 0 | 0 | 44.36
572 | 0.359 | 0.325 | 0 | 0 | 0.316 | 0 | 0 | 0 | 7.909
573 | 0.741 | 0 | 0 | 0 | 0 | 0.259 | 0 | 0 | 31.65
574 | 0.742 | 0 | 0.258 | 0 | 0 | 0 | 0 | 0 | 17.3
575 | 0.804 | 0.196 | 0 | 0 | 0 | 0 | 0 | 0 | 49.53
576 | 0 | 0 | 0 | 0 | 1 | 0 | 0 | 0 | 0.6336
577 | 0.475 | 0.236 | 0 | 0 | 0 | 0.289 | 0 | 0 | 63.92
578 | 0 | 0 | 0 | 0.629 | 0 | 0.371 | 0 | 0 | 0.09662
579 | 0 | 0.405 | 0 | 0 | 0.595 | 0 | 0 | 0 | 0.3474
580 | 0 | 0 | 0 | 1 | 0 | 0 | 0 | 0 | 0.5345
581 | 0.404 | 0.312 | 0 | 0.284 | 0 | 0 | 0 | 0 | 46.61
582 | 0.359 | 0 | 0 | 0.388 | 0 | 0.253 | 0 | 0 | 25.85
583 | 0.322 | 0.493 | 0 | 0 | 0 | 0.185 | 0 | 0 | 34.48
584 | 0.175 | 0.378 | 0 | 0 | 0.447 | 0 | 0 | 0 | 1.453
585 | 0.339 | 0.37 | 0 | 0 | 0 | 0 | 0.291 | 0 | 27.8
586 | 0.703 | 0.095 | 0 | 0.201 | 0 | 0 | 0 | 0 | 53.16
587 | 0.609 | 0.217 | 0 | 0 | 0 | 0.174 | 0 | 0 | 69.44 | 1 | sample prep
588 | 0.641 | 0.18 | 0 | 0 | 0.179 | 0 | 0 | 0 | 29.26 | 1 | sample prep
589 | 0.569 | 0.186 | 0 | 0.245 | 0 | 0 | 0 | 0 | 67.89 | 1 | sample prep
590 | 0 | 0 | 0 | 0 | 0.564 | 0.436 | 0 | 0 | 1.206 | 1 | sample prep
591 | 0.378 | 0.155 | 0 | 0.467 | 0 | 0 | 0 | 0 | 58.75 | 1 | sample prep
592 | 0.54 | 0.166 | 0 | 0 | 0 | 0.294 | 0 | 0 | 65.07 | 1 | sample prep
593 | 0.629 | 0.371 | 0 | 0 | 0 | 0 | 0 | 0 | 60.21 | 1 | sample prep
594 | 0.55 | 0.159 | 0.137 | 0 | 0 | 0.154 | 0 | 0 | 61.33 | 1 | sample prep
595 | 0.294 | 0 | 0 | 0 | 0.479 | 0.227 | 0 | 0 | 25.01 | 1 | sample prep
596 | 0 | 0.29 | 0 | 0.71 | 0 | 0 | 0 | 0 | 2.104 | 1 | sample prep
597 | 0.504 | 0.117 | 0 | 0 | 0.172 | 0.207 | 0 | 0 | 66.4 | 1 | sample prep
598 | 0.699 | 0.064 | 0 | 0 | 0.237 | 0 | 0 | 0 | 19.27 | 1 | sample prep
599 | 0.281 | 0 | 0 | 0 | 0 | 0.719 | 0 | 0 | 14.03 | 1 | sample prep
600 | 0.356 | 0.253 | 0 | 0 | 0 | 0.391 | 0 | 0 | 50.89 | 1 | sample prep
601 | 0.276 | 0.132 | 0 | 0 | 0 | 0.592 | 0 | 0 | 27.36 | 1 | sample prep
602 | 0.222 | 0.159 | 0 | 0.619 | 0 | 0 | 0 | 0 | 35.93 | 1 | sample prep
603 | 0 | 0.51 | 0 | 0 | 0 | 0 | 0.49 | 0 | 2.255 | 1 | sample prep
604 | 0.155 | 0.265 | 0 | 0.58 | 0 | 0 | 0 | 0 | 15.06 | 1 | sample prep
605 | 0 | 0 | 0 | 0 | 0.693 | 0.307 | 0 | 0 | 1.117 | 1 | sample prep
606 | 0 | 0 | 0 | 0 | 0.47 | 0.53 | 0 | 0 | 0.8125 | 1 | sample prep
607 | 0.609 | 0.217 | 0 | 0 | 0 | 0.174 | 0 | 0 | 67.85
608 | 0.641 | 0.18 | 0 | 0 | 0.179 | 0 | 0 | 0 | 42.24
609 | 0.569 | 0.186 | 0 | 0.245 | 0 | 0 | 0 | 0 | 63.93
610 | 0 | 0 | 0 | 0 | 0.564 | 0.436 | 0 | 0 | 1.239
611 | 0.378 | 0.155 | 0 | 0.467 | 0 | 0 | 0 | 0 | 60
612 | 0.54 | 0.166 | 0 | 0 | 0 | 0.294 | 0 | 0 | 61.58
613 | 0.629 | 0.371 | 0 | 0 | 0 | 0 | 0 | 0 | 61.29
614 | 0.55 | 0.159 | 0.137 | 0 | 0 | 0.154 | 0 | 0 | 57.83
615 | 0.294 | 0 | 0 | 0 | 0.479 | 0.227 | 0 | 0 | 36.17
616 | 0 | 0.29 | 0 | 0.71 | 0 | 0 | 0 | 0 | 1.524
617 | 0.504 | 0.117 | 0 | 0 | 0.172 | 0.207 | 0 | 0 | 61.97
618 | 0.699 | 0.064 | 0 | 0 | 0.237 | 0 | 0 | 0 | 28.05
619 | 0.281 | 0 | 0 | 0 | 0 | 0.719 | 0 | 0 | 17.9
620 | 0.356 | 0.253 | 0 | 0 | 0 | 0.391 | 0 | 0 | 50.46
621 | 0.276 | 0.132 | 0 | 0 | 0 | 0.592 | 0 | 0 | 46.18
622 | 0.222 | 0.159 | 0 | 0.619 | 0 | 0 | 0 | 0 | 34.76
623 | 0 | 0.51 | 0 | 0 | 0 | 0 | 0.49 | 0 | 0.7076
624 | 0.155 | 0.265 | 0 | 0.58 | 0 | 0 | 0 | 0 | 14.25
625 | 0 | 0 | 0 | 0 | 0.693 | 0.307 | 0 | 0 | 1.101
626 | 0 | 0 | 0 | 0 | 0.47 | 0.53 | 0 | 0 | 0.3072
627 | 0.554 | 0.217 | 0 | 0.035 | 0 | 0.143 | 0.051 | 0 | 76.25 | 1 | sample prep
628 | 0.384 | 0.178 | 0.144 | 0.119 | 0.034 | 0.021 | 0.12 | 0 | 43.65 | 1 | sample prep
629 | 0.363 | 0.197 | 0.042 | 0.172 | 0.032 | 0.014 | 0.113 | 0.067 | 38.61 | 1 | sample prep
630 | 0.426 | 0.245 | 0.035 | 0.026 | 0.055 | 0.036 | 0.159 | 0.018 | 60.74 | 1 | sample prep
631 | 0.303 | 0.049 | 0.166 | 0.014 | 0.071 | 0.31 | 0.061 | 0.026 | 33.77 | 1 | sample prep
632 | 0.495 | 0.137 | 0.039 | 0.077 | 0.112 | 0.102 | 0.023 | 0.015 | 68.76 | 1 | sample prep
633 | 0.359 | 0.242 | 0.067 | 0.07 | 0.082 | 0.093 | 0.022 | 0.065 | 45.86 | 1 | sample prep
634 | 0.343 | 0.221 | 0.148 | 0.131 | 0.03 | 0.024 | 0.101 | 0 | 37.92 | 1 | sample prep
635 | 0.08 | 0.318 | 0.157 | 0.139 | 0.168 | 0.041 | 0.069 | 0.028 | 3.48 | 1 | sample prep
636 | 0.398 | 0.208 | 0.088 | 0.14 | 0.063 | 0.001 | 0.025 | 0.077 | 38.46 | 1 | sample prep
637 | 0.158 | 0.19 | 0.119 | 0.117 | 0.055 | 0.029 | 0.111 | 0.221 | 10.53 | 1 | sample prep
638 | 0.417 | 0.258 | 0.01 | 0.002 | 0.053 | 0.037 | 0.105 | 0.118 | 70.04 | 1 | sample prep
639 | 0.365 | 0.197 | 0.07 | 0.022 | 0.115 | 0 | 0.006 | 0.225 | 25.3 | 1 | sample prep
640 | 0.33 | 0.24 | 0.009 | 0.053 | 0.058 | 0.125 | 0.184 | 0 | 51.79 | 1 | sample prep
641 | 0.31 | 0.252 | 0.004 | 0.038 | 0.13 | 0.074 | 0.147 | 0.045 | 36.4 | 1 | sample prep
642 | 0.449 | 0.188 | 0.02 | 0.017 | 0 | 0.239 | 0.011 | 0.076 | 71.59 | 1 | sample prep
643 | 0.358 | 0.198 | 0.055 | 0.15 | 0.022 | 0.023 | 0.151 | 0.043 | 43.44 | 1 | sample prep
644 | 0.462 | 0.25 | 0.059 | 0.058 | 0.034 | 0.01 | 0.082 | 0.045 | 52.33 | 1 | sample prep
645 | 0.377 | 0.213 | 0.125 | 0.117 | 0.125 | 0.005 | 0.031 | 0.007 | 25.04 | 1 | sample prep
646 | 0.169 | 0.086 | 0.146 | 0.007 | 0.116 | 0.09 | 0.255 | 0.131 | 7.031 | 1 | sample prep
647 | 0.554 | 0.217 | 0 | 0.035 | 0 | 0.143 | 0.051 | 0 | 67.61
648 | 0.384 | 0.178 | 0.144 | 0.119 | 0.034 | 0.021 | 0.12 | 0 | 53.59
649 | 0.363 | 0.197 | 0.042 | 0.172 | 0.032 | 0.014 | 0.113 | 0.067 | 46.46
650 | 0.426 | 0.245 | 0.035 | 0.026 | 0.055 | 0.036 | 0.159 | 0.018 | 60.45
651 | 0.303 | 0.049 | 0.166 | 0.014 | 0.071 | 0.31 | 0.061 | 0.026 | 45.47
652 | 0.495 | 0.137 | 0.039 | 0.077 | 0.112 | 0.102 | 0.023 | 0.015 | 64.89
653 | 0.359 | 0.242 | 0.067 | 0.07 | 0.082 | 0.093 | 0.022 | 0.065 | 55.8
654 | 0.343 | 0.221 | 0.148 | 0.131 | 0.03 | 0.024 | 0.101 | 0 | 43.15
655 | 0.08 | 0.318 | 0.157 | 0.139 | 0.168 | 0.041 | 0.069 | 0.028 | 3.988
656 | 0.398 | 0.208 | 0.088 | 0.14 | 0.063 | 0.001 | 0.025 | 0.077 | 47.9
657 | 0.158 | 0.19 | 0.119 | 0.117 | 0.055 | 0.029 | 0.111 | 0.221 | 14.64
658 | 0.417 | 0.258 | 0.01 | 0.002 | 0.053 | 0.037 | 0.105 | 0.118 | 66.09
659 | 0.365 | 0.197 | 0.07 | 0.022 | 0.115 | 0 | 0.006 | 0.225 | 34.97
660 | 0.33 | 0.24 | 0.009 | 0.053 | 0.058 | 0.125 | 0.184 | 0 | 62.03
661 | 0.31 | 0.252 | 0.004 | 0.038 | 0.13 | 0.074 | 0.147 | 0.045 | 51.27
662 | 0.449 | 0.188 | 0.02 | 0.017 | 0 | 0.239 | 0.011 | 0.076 | 66.23
663 | 0.358 | 0.198 | 0.055 | 0.15 | 0.022 | 0.023 | 0.151 | 0.043 | 50.07
664 | 0.462 | 0.25 | 0.059 | 0.058 | 0.034 | 0.01 | 0.082 | 0.045 | 54.92
665 | 0.377 | 0.213 | 0.125 | 0.117 | 0.125 | 0.005 | 0.031 | 0.007 | 37.67
666 | 0.169 | 0.086 | 0.146 | 0.007 | 0.116 | 0.09 | 0.255 | 0.131 | 21.11
667 | 0.554 | 0.217 | 0 | 0.035 | 0 | 0.143 | 0.051 | 0 | 64.5 | 1 | retest
668 | 0.158 | 0.19 | 0.119 | 0.117 | 0.055 | 0.029 | 0.111 | 0.221 | 0 | 1 | failed connection
669 | 0.519 | 0.213 | 0 | 0 | 0.021 | 0.162 | 0.084 | 0 | 80.63 | 1 | sample prep
670 | 0.583 | 0.178 | 0.012 | 0.031 | 0.091 | 0.055 | 0.002 | 0.048 | 71.99 | 1 | sample prep
671 | 0.277 | 0.13 | 0.141 | 0.178 | 0.098 | 0.002 | 0.09 | 0.084 | 23.4 | 1 | sample prep
672 | 0.01 | 0.071 | 0.144 | 0.092 | 0.227 | 0.136 | 0.181 | 0.139 | 0.6656 | 1 | sample prep
673 | 0.482 | 0.086 | 0.136 | 0.133 | 0.016 | 0.047 | 0.095 | 0.005 | 62.98 | 1 | sample prep
674 | 0.391 | 0.238 | 0.075 | 0.008 | 0.078 | 0.187 | 0.009 | 0.014 | 64.49 | 1 | sample prep
675 | 0.488 | 0.126 | 0.098 | 0.012 | 0.019 | 0.136 | 0.093 | 0.028 | 66.41 | 1 | sample prep
676 | 0.378 | 0.309 | 0.033 | 0.065 | 0.06 | 0.038 | 0.06 | 0.057 | 46.59 | 1 | sample prep
677 | 0.471 | 0.212 | 0.072 | 0.038 | 0.026 | 0.014 | 0.166 | 0 | 71.82 | 1 | sample prep
678 | 0.453 | 0.108 | 0.041 | 0.064 | 0.03 | 0.124 | 0.106 | 0.074 | 70.76 | 1 | sample prep
679 | 0.495 | 0.22 | 0.03 | 0.035 | 0.142 | 0.01 | 0.019 | 0.049 | 48.79 | 1 | sample prep
680 | 0.482 | 0.2 | 0 | 0 | 0.036 | 0.169 | 0.113 | 0 | 68.63 | 1 | sample prep
681 | 0.446 | 0.209 | 0.038 | 0.04 | 0.048 | 0.052 | 0.166 | 0 | 61.92 | 1 | sample prep
682 | 0.457 | 0.135 | 0.034 | 0.041 | 0.036 | 0.142 | 0.116 | 0.039 | 67.08 | 1 | sample prep
683 | 0.435 | 0.143 | 0.074 | 0.067 | 0.027 | 0.028 | 0.141 | 0.085 | 63.14 | 1 | sample prep
684 | 0.436 | 0.21 | 0.046 | 0.03 | 0.036 | 0.063 | 0.18 | 0 | 73.29 | 1 | sample prep
685 | 0.565 | 0.186 | 0.025 | 0.054 | 0.11 | 0.008 | 0.023 | 0.029 | 59.28 | 1 | sample prep
686 | 0.437 | 0.22 | 0.043 | 0 | 0.059 | 0.191 | 0.039 | 0.011 | 63.16 | 1 | sample prep
687 | 0.451 | 0.281 | 0.071 | 0 | 0.027 | 0.11 | 0.052 | 0.008 | 62.3 | 1 | sample prep
688 | 0.519 | 0.213 | 0 | 0 | 0.021 | 0.162 | 0.084 | 0 | 70.19
689 | 0.583 | 0.178 | 0.012 | 0.031 | 0.091 | 0.055 | 0.002 | 0.048 | 67.78
690 | 0.417 | 0.304 | 0.001 | 0.017 | 0.069 | 0.129 | 0.017 | 0.046 | 63.2
691 | 0.277 | 0.13 | 0.141 | 0.178 | 0.098 | 0.002 | 0.09 | 0.084 | 35.7
692 | 0.01 | 0.071 | 0.144 | 0.092 | 0.227 | 0.136 | 0.181 | 0.139 | 1.234
693 | 0.482 | 0.086 | 0.136 | 0.133 | 0.016 | 0.047 | 0.095 | 0.005 | 60.35
694 | 0.391 | 0.238 | 0.075 | 0.008 | 0.078 | 0.187 | 0.009 | 0.014 | 64.41
695 | 0.488 | 0.126 | 0.098 | 0.012 | 0.019 | 0.136 | 0.093 | 0.028 | 61.02
696 | 0.378 | 0.309 | 0.033 | 0.065 | 0.06 | 0.038 | 0.06 | 0.057 | 53.31
697 | 0.471 | 0.212 | 0.072 | 0.038 | 0.026 | 0.014 | 0.166 | 0 | 66.83
698 | 0.453 | 0.108 | 0.041 | 0.064 | 0.03 | 0.124 | 0.106 | 0.074 | 62.56
699 | 0.495 | 0.22 | 0.03 | 0.035 | 0.142 | 0.01 | 0.019 | 0.049 | 63.49
700 | 0.482 | 0.2 | 0 | 0 | 0.036 | 0.169 | 0.113 | 0 | 66.88
701 | 0.446 | 0.209 | 0.038 | 0.04 | 0.048 | 0.052 | 0.166 | 0 | 64.67
702 | 0.457 | 0.135 | 0.034 | 0.041 | 0.036 | 0.142 | 0.116 | 0.039 | 64.21
703 | 0.435 | 0.143 | 0.074 | 0.067 | 0.027 | 0.028 | 0.141 | 0.085 | 61.95
704 | 0.436 | 0.21 | 0.046 | 0.03 | 0.036 | 0.063 | 0.18 | 0 | 67.61
705 | 0.565 | 0.186 | 0.025 | 0.054 | 0.11 | 0.008 | 0.023 | 0.029 | 61.41
706 | 0.437 | 0.22 | 0.043 | 0 | 0.059 | 0.191 | 0.039 | 0.011 | 63.61
707 | 0.451 | 0.281 | 0.071 | 0 | 0.027 | 0.11 | 0.052 | 0.008 | 61.13
708 | 0.519 | 0.213 | 0 | 0 | 0.021 | 0.162 | 0.084 | 0 | 50.76 | 1 | sample prep
709 | 0.529 | 0.214 | 0 | 0.021 | 0.035 | 0.152 | 0.049 | 0 | 69.67 | 1 | sample prep
710 | 0.565 | 0.215 | 0 | 0.099 | 0 | 0.121 | 0 | 0 | 70.23 | 1 | sample prep
711 | 0.408 | 0.263 | 0.016 | 0.018 | 0.092 | 0.082 | 0.108 | 0.013 | 60.7 | 1 | sample prep
712 | 0.41 | 0.128 | 0.045 | 0.195 | 0.022 | 0.168 | 0.017 | 0.015 | 62.52 | 1 | sample prep
713 | 0.568 | 0.158 | 0.156 | 0.04 | 0 | 0.006 | 0.052 | 0.02 | 72.97 | 1 | sample prep
714 | 0.323 | 0.128 | 0.097 | 0.041 | 0.023 | 0.224 | 0.061 | 0.103 | 47.99 | 1 | sample prep
715 | 0.493 | 0.208 | 0 | 0 | 0.047 | 0.171 | 0.082 | 0 | 66.09 | 1 | sample prep
716 | 0.543 | 0.222 | 0 | 0 | 0.054 | 0.171 | 0.009 | 0 | 61.55 | 1 | sample prep
717 | 0.582 | 0.267 | 0.05 | 0 | 0.053 | 0.048 | 0 | 0 | 69.8 | 1 | sample prep
718 | 0.566 | 0.226 | 0 | 0 | 0 | 0.137 | 0.072 | 0 | 75.71 | 1 | sample prep
719 | 0.401 | 0.215 | 0.003 | 0.005 | 0.076 | 0.159 | 0.14 | 0 | 67.06 | 1 | sample prep
720 | 0.541 | 0.303 | 0.002 | 0 | 0 | 0.025 | 0.129 | 0 | 75.99 | 1 | sample prep
721 | 0.54 | 0.207 | 0 | 0.059 | 0.005 | 0.134 | 0.056 | 0 | 64.84 | 1 | sample prep
722 | 0.536 | 0.207 | 0 | 0.082 | 0.035 | 0.14 | 0 | 0 | 61.85 | 1 | sample prep
723 | 0.593 | 0.232 | 0.084 | 0.02 | 0 | 0.015 | 0.056 | 0 | 71.36 | 1 | sample prep
724 | 0.569 | 0.23 | 0 | 0.037 | 0.02 | 0.145 | 0 | 0 | 61.88 | 1 | sample prep
725 | 0.326 | 0.125 | 0.097 | 0.054 | 0.022 | 0.218 | 0.057 | 0.101 | 48.69 | 1 | sample prep
726 | 0.505 | 0.225 | 0 | 0 | 0.021 | 0.17 | 0.079 | 0 | 67.73 | 1 | sample prep
727 | 0.489 | 0.19 | 0 | 0.078 | 0 | 0.123 | 0.12 | 0 | 60.91 | 1 | sample prep
728 | 0.543 | 0.255 | 0.016 | 0 | 0.028 | 0.121 | 0.037 | 0 | 61.44 | 1 | sample prep
729 | 0.529 | 0.214 | 0 | 0.021 | 0.035 | 0.152 | 0.049 | 0 | 64.06
730 | 0.565 | 0.215 | 0 | 0.099 | 0 | 0.121 | 0 | 0 | 65.97
731 | 0.408 | 0.263 | 0.016 | 0.018 | 0.092 | 0.082 | 0.108 | 0.013 | 70.1
732 | 0.41 | 0.128 | 0.045 | 0.195 | 0.022 | 0.168 | 0.017 | 0.015 | 63.66
733 | 0.568 | 0.158 | 0.156 | 0.04 | 0 | 0.006 | 0.052 | 0.02 | 65.62
734 | 0.323 | 0.128 | 0.097 | 0.041 | 0.023 | 0.224 | 0.061 | 0.103 | 51.7
735 | 0.493 | 0.208 | 0 | 0 | 0.047 | 0.171 | 0.082 | 0 | 63.52
736 | 0.543 | 0.222 | 0 | 0 | 0.054 | 0.171 | 0.009 | 0 | 60.68
737 | 0.582 | 0.267 | 0.05 | 0 | 0.053 | 0.048 | 0 | 0 | 62.06
738 | 0.566 | 0.226 | 0 | 0 | 0 | 0.137 | 0.072 | 0 | 69.44
739 | 0.401 | 0.215 | 0.003 | 0.005 | 0.076 | 0.159 | 0.14 | 0 | 71.81
740 | 0.541 | 0.303 | 0.002 | 0 | 0 | 0.025 | 0.129 | 0 | 67.19
741 | 0.54 | 0.207 | 0 | 0.059 | 0.005 | 0.134 | 0.056 | 0 | 66.88
742 | 0.536 | 0.207 | 0 | 0.082 | 0.035 | 0.14 | 0 | 0 | 66.57
743 | 0.593 | 0.232 | 0.084 | 0.02 | 0 | 0.015 | 0.056 | 0 | 61.96
744 | 0.569 | 0.23 | 0 | 0.037 | 0.02 | 0.145 | 0 | 0 | 67.59
745 | 0.326 | 0.125 | 0.097 | 0.054 | 0.022 | 0.218 | 0.057 | 0.101 | 53.07
746 | 0.505 | 0.225 | 0 | 0 | 0.021 | 0.17 | 0.079 | 0 | 63.42
747 | 0.489 | 0.19 | 0 | 0.078 | 0 | 0.123 | 0.12 | 0 | 61.78
748 | 0.543 | 0.255 | 0.016 | 0 | 0.028 | 0.121 | 0.037 | 0 | 62.56

## Query
SELECT t.* FROM active_learning.full_table t ORDER BY test_id