## 工作表1
trial_index | arm_index | arm_name | sample_id | sample_batch_id | test_id | Pd | Pt | Cu | Au | Ir | Ce | Nb | Cr | max_power
0 | 0 | 0_0 | 1 | 1 | 21 | 0.202 | 0.02 | 0.007 | 0.095 | 0.056 | 0.146 | 0.092 | 0.382 | 30.88
0 | 1 | 0_1 | 2 | 1 | 22 | 0.11 | 0.052 | 0.172 | 0.115 | 0.122 | 0.121 | 0.273 | 0.035 | 11.42
0 | 2 | 0_2 | 3 | 1 | 23 | 0.159 | 0.044 | 0.032 | 0.021 | 0.224 | 0.305 | 0.025 | 0.19 | 16.73
0 | 3 | 0_3 | 4 | 1 | 24 | 0.024 | 0.065 | 0.159 | 0.298 | 0.044 | 0.185 | 0.151 | 0.074 | 1.412
0 | 4 | 0_4 | 5 | 1 | 25 | 0.121 | 0.227 | 0.16 | 0.016 | 0.131 | 0.01 | 0.167 | 0.168 | 7.948
0 | 5 | 0_5 | 6 | 1 | 26 | 0.008 | 0.033 | 0.15 | 0.51 | 0.075 | 0.027 | 0.112 | 0.085 | 2.785
0 | 6 | 0_6 | 7 | 1 | 27 | 0.223 | 0.083 | 0.206 | 0.183 | 0.196 | 0 | 0.015 | 0.094 | 28.56
0 | 7 | 0_7 | 8 | 1 | 28 | 0.006 | 0.255 | 0.01 | 0.068 | 0.117 | 0.227 | 0.186 | 0.131 | 2.365
0 | 9 | 0_9 | 10 | 1 | 30 | 0.25 | 0.032 | 0.054 | 0.475 | 0.062 | 0.065 | 0.015 | 0.047 | 35.57
0 | 11 | 0_11 | 12 | 1 | 32 | 0.229 | 0.253 | 0.037 | 0.221 | 0.014 | 0.049 | 0.101 | 0.096 | 27.72
0 | 12 | 0_12 | 13 | 1 | 33 | 0.008 | 0.081 | 0.249 | 0.028 | 0.175 | 0.213 | 0.21 | 0.036 | 1.007
0 | 13 | 0_13 | 14 | 1 | 34 | 0.307 | 0.111 | 0.186 | 0.016 | 0.08 | 0.174 | 0.016 | 0.11 | 21.53
0 | 15 | 0_15 | 16 | 1 | 36 | 0.033 | 0.019 | 0.042 | 0.194 | 0.066 | 0.078 | 0.129 | 0.439 | 20.36
0 | 16 | 0_16 | 17 | 1 | 37 | 0.185 | 0.17 | 0.092 | 0.107 | 0.013 | 0.069 | 0.033 | 0.331 | 27.79
0 | 17 | 0_17 | 18 | 1 | 38 | 0.072 | 0.01 | 0.264 | 0.064 | 0.186 | 0.017 | 0.022 | 0.365 | 11.53
0 | 18 | 0_18 | 19 | 1 | 39 | 0.266 | 0.048 | 0.105 | 0.198 | 0.158 | 0.036 | 0.066 | 0.123 | 43.03
0 | 19 | 0_19 | 20 | 1 | 40 | 0.103 | 0.085 | 0.049 | 0.112 | 0.288 | 0.061 | 0.074 | 0.228 | 12.35
1 | 19 | 1_19 | 40 | 2 | 60 | 0.071 | 0.007 | 0.025 | 0.199 | 0.389 | 0.028 | 0.054 | 0.227 | 1.172
1 | 0 | 1_0 | 21 | 2 | 61 | 0.381 | 0.049 | 0.128 | 0.067 | 0.121 | 0.076 | 0.151 | 0.027 | 47.9
1 | 1 | 1_1 | 22 | 2 | 62 | 0.086 | 0.019 | 0.085 | 0.303 | 0.266 | 0.116 | 0.068 | 0.057 | 22.02